## I-V Characteristic (mA-mm)
VDS (V) | VGS = -0.300 V | VGS = 0.100 V | VGS = 0.500 V | VGS = 0.900 V
0 | -3.2367e-05 | -0.5571 | -0.9828 | -5.123
0.01 | 0.0008244 | 7.622 | 15.426 | 12.552
0.02 | 0.001454 | 15.15 | 31.769 | 30.258
0.03 | 0.0019301 | 22.163 | 47.977 | 47.723
0.04 | 0.0022997 | 28.665 | 64.32 | 65.62
0.05 | 0.0025892 | 34.554 | 80.13 | 82.62
0.06 | 0.0028286 | 39.853 | 96.46 | 100.24
0.07 | 0.0030299 | 44.692 | 112.1 | 117.43
0.08 | 0.0032134 | 48.93 | 127.67 | 134.5
0.09 | 0.0033692 | 52.763 | 143.14 | 151.34
0.1 | 0.0035108 | 56.129 | 158.55 | 168.26
0.11 | 0.003667 | 59.03 | 173.57 | 185.19
0.12 | 0.0037966 | 61.61 | 188.37 | 201.45
0.13 | 0.0039275 | 64.04 | 202.98 | 217.71
0.14 | 0.0040714 | 66.14 | 217.23 | 233.88
0.15 | 0.0042124 | 68.08 | 231.54 | 250.13
0.16 | 0.0043572 | 69.85 | 245.19 | 265.54
0.17 | 0.0044935 | 71.35 | 258.71 | 281.12
0.18 | 0.0046356 | 72.81 | 271.7 | 296.4
0.19 | 0.0047877 | 74.11 | 284.57 | 311.29
0.2 | 0.0049322 | 75.37 | 297.44 | 326.52
0.21 | 0.0051052 | 76.52 | 309.37 | 340.97
0.22 | 0.0052614 | 77.7 | 321.2 | 355.17
0.23 | 0.0054421 | 78.97 | 332.83 | 369.41
0.24 | 0.005603 | 80.15 | 343.9 | 383.24
0.25 | 0.00566 | 81.49 | 354.63 | 396.86
0.26 | 0.005845 | 82.78 | 364.98 | 410.02
0.27 | 0.006065 | 84.11 | 375.07 | 423.22
0.28 | 0.006242 | 85.55 | 384.54 | 436
0.29 | 0.006461 | 86.91 | 393.91 | 448.55
0.3 | 0.006662 | 88.33 | 402.79 | 460.68
0.31 | 0.006861 | 89.49 | 411.39 | 472.8
0.32 | 0.007095 | 90.73 | 419.48 | 484.29
0.33 | 0.007325 | 92.04 | 427.39 | 495.63
0.34 | 0.007552 | 93.14 | 434.97 | 506.91
0.35 | 0.007761 | 94.29 | 442.13 | 517.56
0.36 | 0.008019 | 95.45 | 448.99 | 528.07
0.37 | 0.008262 | 96.59 | 455.52 | 538.11
0.38 | 0.008513 | 97.72 | 461.74 | 547.86
0.39 | 0.008751 | 98.89 | 467.76 | 557.56
0.4 | 0.009016 | 99.82 | 473.4 | 566.78
0.41 | 0.009286 | 100.98 | 478.8 | 575.4
0.42 | 0.009544 | 102.06 | 484.06 | 584.1
0.43 | 0.009874 | 103.18 | 489.04 | 592.4
0.44 | 0.010206 | 104.38 | 493.76 | 600.7
0.45 | 0.010534 | 105.23 | 498.38 | 608.2
0.46 | 0.010816 | 106.45 | 502.8 | 615.4
0.47 | 0.0112 | 107.53 | 507.06 | 622.6
0.48 | 0.011565 | 108.69 | 511.12 | 629.1
0.49 | 0.012006 | 109.9 | 515.09 | 635.7
0.5 | 0.012423 | 110.88 | 518.93 | 641.9
0.51 | 0.012866 | 112.08 | 522.7 | 647.9
0.52 | 0.013368 | 113.24 | 526.34 | 653.3
0.53 | 0.013836 | 114.46 | 529.77 | 658.5
0.54 | 0.014386 | 115.55 | 533.18 | 663.7
0.55 | 0.014927 | 116.77 | 536.56 | 668.5
0.56 | 0.015531 | 118 | 539.76 | 672.9
0.57 | 0.016079 | 119.22 | 542.89 | 677.6
0.58 | 0.016767 | 120.56 | 545.93 | 681.8
0.59 | 0.017374 | 121.52 | 548.86 | 685.4
0.6 | 0.018029 | 122.9 | 551.77 | 689.1
0.61 | 0.018698 | 124.14 | 554.49 | 692.4
0.62 | 0.019452 | 125.42 | 557.16 | 695.6
0.63 | 0.020195 | 126.79 | 559.76 | 698.7
0.64 | 0.020813 | 127.89 | 562.33 | 701.6
0.65 | 0.0217 | 129.3 | 564.72 | 703.7
0.66 | 0.022473 | 130.47 | 567.12 | 706.4
0.67 | 0.023318 | 131.8 | 569.31 | 708.4
0.68 | 0.024071 | 133.12 | 571.6 | 710.8
0.69 | 0.025014 | 134.36 | 573.5 | 712.5
0.7 | 0.025821 | 135.67 | 575.4 | 714.4
0.71 | 0.026676 | 137.01 | 577.3 | 715.8
0.72 | 0.027601 | 138.33 | 579.6 | 717.2
0.73 | 0.02851 | 139.53 | 581 | 718.8
0.74 | 0.029516 | 140.9 | 582.8 | 720.1
0.75 | 0.030344 | 142.22 | 584.8 | 721.3
0.76 | 0.031425 | 143.6 | 586 | 722
0.77 | 0.032464 | 144.99 | 588 | 723.3
0.78 | 0.033478 | 146.15 | 589.4 | 724
0.79 | 0.034435 | 147.58 | 590.8 | 724.9
0.8 | 0.035514 | 148.96 | 592.4 | 725.5
0.81 | 0.036718 | 150.3 | 593.6 | 726
0.82 | 0.037679 | 151.68 | 594.9 | 726.9
0.83 | 0.038883 | 153.04 | 595.9 | 727.7
0.84 | 0.040078 | 154.43 | 597.6 | 728.3
0.85 | 0.041323 | 155.87 | 598.8 | 728.7
0.86 | 0.04232 | 157.31 | 599.8 | 729.2
0.87 | 0.043737 | 158.56 | 601 | 729.9
0.88 | 0.044931 | 160.16 | 602.1 | 730.3
0.89 | 0.046237 | 161.6 | 603.2 | 730.6
0.9 | 0.047436 | 163.07 | 604.2 | 731.3
0.91 | 0.048826 | 164.54 | 605.4 | 731.5
0.92 | 0.050161 | 165.82 | 606.5 | 731.9
0.93 | 0.051142 | 167.42 | 607.4 | 732.3
0.94 | 0.052805 | 168.89 | 608.6 | 732.4
0.95 | 0.054174 | 170.36 | 609.5 | 732.9
0.96 | 0.055628 | 171.89 | 610.6 | 733.3
0.97 | 0.056939 | 173.24 | 611.8 | 733.5
0.98 | 0.05833 | 174.79 | 612.7 | 734.1
0.99 | 0.06004 | 176.35 | 613.8 | 734.3
1 | 0.06113 | 177.81 | 614.9 | 734.7