## I-V Characteristic (mA-mm)
VDS (V) | VGS = -0.300 V | VGS = 0.100 V | VGS = 0.500 V | VGS = 0.900 V
0 | -3.1497e-05 | -0.5115 | -1.1247 | -5.1818
0.01 | 0.0008517 | 7.661 | 15.642 | 12.662
0.02 | 0.0015024 | 15.214 | 31.804 | 30.17
0.03 | 0.0019922 | 22.32 | 48.129 | 48.166
0.04 | 0.0023692 | 28.846 | 64.63 | 65.6
0.05 | 0.0026744 | 34.754 | 80.63 | 83.43
0.06 | 0.0029164 | 40.111 | 96.58 | 100.5
0.07 | 0.0031313 | 44.988 | 112.58 | 117.97
0.08 | 0.0033085 | 49.312 | 128.37 | 135.11
0.09 | 0.0034679 | 53.143 | 143.66 | 151.78
0.1 | 0.003621 | 56.535 | 158.99 | 169.08
0.11 | 0.0037551 | 59.42 | 174.29 | 185.76
0.12 | 0.0039051 | 62.09 | 189.26 | 202.22
0.13 | 0.004041 | 64.5 | 203.71 | 218.59
0.14 | 0.0041741 | 66.62 | 218.21 | 234.94
0.15 | 0.0043244 | 68.59 | 232.39 | 251.03
0.16 | 0.0044656 | 70.29 | 245.99 | 266.61
0.17 | 0.0046218 | 71.89 | 259.84 | 282.23
0.18 | 0.0047632 | 73.41 | 272.9 | 297.56
0.19 | 0.0049275 | 74.6 | 285.89 | 312.98
0.2 | 0.0050901 | 75.92 | 298.39 | 327.72
0.21 | 0.005233 | 77.16 | 310.58 | 342.42
0.22 | 0.0054224 | 78.29 | 322.66 | 356.77
0.23 | 0.0055828 | 79.56 | 334.05 | 370.8
0.24 | 0.005696 | 80.75 | 345.26 | 385.04
0.25 | 0.005865 | 82.02 | 356.08 | 398.57
0.26 | 0.006085 | 83.41 | 366.51 | 411.83
0.27 | 0.006281 | 84.8 | 376.53 | 425.09
0.28 | 0.006483 | 86.17 | 386.26 | 437.92
0.29 | 0.00668 | 87.53 | 395.53 | 450.51
0.3 | 0.006886 | 88.82 | 404.38 | 462.66
0.31 | 0.007099 | 90.1 | 413.14 | 474.78
0.32 | 0.007294 | 91.34 | 421.26 | 486.41
0.33 | 0.007541 | 92.42 | 429.23 | 498.03
0.34 | 0.007775 | 93.66 | 436.7 | 508.92
0.35 | 0.008012 | 94.8 | 443.87 | 519.81
0.36 | 0.008239 | 96.05 | 450.86 | 530.37
0.37 | 0.008488 | 97.25 | 457.49 | 540.45
0.38 | 0.008736 | 98.21 | 463.65 | 550.43
0.39 | 0.008999 | 99.37 | 469.62 | 559.93
0.4 | 0.009245 | 100.46 | 475.45 | 569.28
0.41 | 0.009517 | 101.54 | 480.93 | 578.2
0.42 | 0.009814 | 102.73 | 486.09 | 586.6
0.43 | 0.010097 | 103.72 | 491.05 | 595
0.44 | 0.010461 | 104.87 | 495.9 | 603.1
0.45 | 0.010769 | 105.91 | 500.51 | 610.9
0.46 | 0.011161 | 107.07 | 504.88 | 618
0.47 | 0.011457 | 108.05 | 509.11 | 624.9
0.48 | 0.011845 | 109.33 | 513.31 | 632.1
0.49 | 0.012262 | 110.34 | 517.33 | 638.5
0.5 | 0.012732 | 111.52 | 521.11 | 644.7
0.51 | 0.013174 | 112.74 | 524.84 | 650.5
0.52 | 0.013653 | 113.73 | 528.58 | 656.2
0.53 | 0.014193 | 114.97 | 532.07 | 661.7
0.54 | 0.014663 | 116.19 | 535.49 | 666.5
0.55 | 0.01529 | 117.29 | 538.76 | 671.4
0.56 | 0.015934 | 118.64 | 542.05 | 676
0.57 | 0.016519 | 119.67 | 545.22 | 680.4
0.58 | 0.01704 | 120.94 | 548.24 | 684.4
0.59 | 0.017795 | 122.16 | 551.14 | 688.4
0.6 | 0.018402 | 123.48 | 554.04 | 692
0.61 | 0.01908 | 124.67 | 556.82 | 695.8
0.62 | 0.019767 | 125.93 | 559.52 | 698.7
0.63 | 0.020576 | 127.19 | 562.16 | 701.6
0.64 | 0.021396 | 128.53 | 564.55 | 704.4
0.65 | 0.022052 | 129.85 | 567.04 | 706.8
0.66 | 0.022929 | 130.94 | 569.42 | 709.3
0.67 | 0.023751 | 132.38 | 571.6 | 711.6
0.68 | 0.024681 | 133.73 | 573.9 | 713.9
0.69 | 0.025472 | 135.02 | 575.7 | 715.5
0.7 | 0.02639 | 136.37 | 578 | 717.2
0.71 | 0.027157 | 137.52 | 579.7 | 718.8
0.72 | 0.028105 | 138.99 | 581.8 | 720.4
0.73 | 0.029093 | 140.2 | 583.6 | 721.7
0.74 | 0.030163 | 141.58 | 585.3 | 722.8
0.75 | 0.031127 | 142.92 | 586.9 | 724
0.76 | 0.032031 | 144.23 | 588.3 | 725.3
0.77 | 0.033136 | 145.6 | 589.8 | 725.9
0.78 | 0.034125 | 146.91 | 591.4 | 727.1
0.79 | 0.035317 | 148.29 | 593 | 727.7
0.8 | 0.036285 | 149.5 | 594.3 | 728.3
0.81 | 0.037427 | 151 | 595.8 | 729.1
0.82 | 0.038564 | 152.4 | 597.2 | 729.9
0.83 | 0.039502 | 153.74 | 598.3 | 730.6
0.84 | 0.040881 | 155.28 | 599.5 | 731.1
0.85 | 0.042234 | 156.49 | 600.8 | 731.5
0.86 | 0.043407 | 157.95 | 602.2 | 732.2
0.87 | 0.044547 | 159.43 | 603.4 | 732.5
0.88 | 0.045826 | 160.76 | 604.6 | 733
0.89 | 0.046994 | 162.3 | 605.8 | 733.5
0.9 | 0.048375 | 163.69 | 606.7 | 733.9
0.91 | 0.049718 | 165.21 | 607.6 | 734.5
0.92 | 0.051122 | 166.67 | 609 | 734.9
0.93 | 0.052499 | 168.16 | 610.2 | 735.1
0.94 | 0.053627 | 169.52 | 611 | 735.1
0.95 | 0.05538 | 171.16 | 612.2 | 735.5
0.96 | 0.056713 | 172.63 | 613.1 | 736.1
0.97 | 0.05784 | 174.11 | 614 | 736.3
0.98 | 0.05934 | 175.72 | 615 | 736.7
0.99 | 0.06096 | 176.97 | 616.2 | 736.7
1 | 0.06259 | 178.56 | 617.2 | 737.3