## I-V Characteristic (mA-mm)
VDS (V) | VGS = -0.300 V | VGS = 0.100 V | VGS = 0.500 V | VGS = 0.900 V
0 | -2.9386e-05 | -0.50584 | -1.0493 | -5.168
0.01 | 0.0007943 | 7.53 | 15.656 | 12.959
0.02 | 0.001402 | 15.191 | 31.863 | 30.473
0.03 | 0.0018599 | 22.139 | 48.243 | 48.097
0.04 | 0.0022181 | 28.626 | 64.62 | 65.94
0.05 | 0.0024953 | 34.455 | 80.68 | 83.31
0.06 | 0.0027177 | 39.791 | 96.83 | 100.68
0.07 | 0.0029093 | 44.617 | 112.52 | 118.03
0.08 | 0.0030794 | 48.854 | 128.39 | 135.62
0.09 | 0.0032414 | 52.631 | 143.98 | 152.24
0.1 | 0.0033734 | 56.004 | 159.05 | 169.08
0.11 | 0.0035166 | 58.81 | 174.33 | 186.19
0.12 | 0.0036477 | 61.47 | 189.45 | 202.46
0.13 | 0.0037718 | 63.81 | 203.99 | 219.03
0.14 | 0.0039179 | 65.92 | 218.25 | 235.19
0.15 | 0.0040497 | 67.82 | 232.4 | 251.27
0.16 | 0.0041877 | 69.51 | 246.28 | 266.92
0.17 | 0.0043191 | 71.05 | 259.87 | 282.65
0.18 | 0.004462 | 72.37 | 272.87 | 297.98
0.19 | 0.0045978 | 73.77 | 285.96 | 313.16
0.2 | 0.0047302 | 75 | 298.46 | 328
0.21 | 0.0049003 | 76.19 | 310.52 | 342.74
0.22 | 0.0050489 | 77.35 | 322.53 | 357.38
0.23 | 0.0052111 | 78.52 | 334.14 | 371.37
0.24 | 0.0053829 | 79.77 | 345.11 | 385.22
0.25 | 0.005551 | 80.99 | 355.89 | 399.01
0.26 | 0.005663 | 82.33 | 366.33 | 412.07
0.27 | 0.00587 | 83.74 | 376.34 | 425.47
0.28 | 0.006034 | 85.09 | 385.87 | 438.22
0.29 | 0.006236 | 86.43 | 395.13 | 450.78
0.3 | 0.006416 | 87.77 | 404.05 | 462.89
0.31 | 0.006624 | 89.02 | 412.65 | 475.04
0.32 | 0.006815 | 90.14 | 420.68 | 486.71
0.33 | 0.007021 | 91.46 | 428.62 | 498.2
0.34 | 0.007233 | 92.63 | 436.11 | 509.15
0.35 | 0.00743 | 93.74 | 443.19 | 519.92
0.36 | 0.007678 | 94.96 | 450.18 | 530.71
0.37 | 0.007909 | 95.95 | 456.71 | 540.71
0.38 | 0.008152 | 97.15 | 462.92 | 550.45
0.39 | 0.008362 | 98.28 | 468.8 | 560
0.4 | 0.008633 | 99.35 | 474.49 | 569.25
0.41 | 0.008917 | 100.46 | 479.92 | 577.8
0.42 | 0.009154 | 101.46 | 485.12 | 586.6
0.43 | 0.009424 | 102.58 | 490.05 | 594.9
0.44 | 0.009742 | 103.74 | 494.83 | 603.1
0.45 | 0.010049 | 104.77 | 499.4 | 610.6
0.46 | 0.01037 | 105.79 | 503.82 | 618.1
0.47 | 0.010728 | 106.9 | 508.02 | 624.9
0.48 | 0.011072 | 108.12 | 512.12 | 631.9
0.49 | 0.011487 | 109.18 | 516.1 | 638.3
0.5 | 0.011876 | 110.38 | 519.88 | 644.1
0.51 | 0.012283 | 111.32 | 523.63 | 650.1
0.52 | 0.012781 | 112.62 | 527.22 | 655.7
0.53 | 0.013209 | 113.8 | 530.77 | 660.9
0.54 | 0.013746 | 114.94 | 534.24 | 665.9
0.55 | 0.014247 | 116.19 | 537.44 | 670.9
0.56 | 0.01483 | 117.21 | 540.73 | 675.6
0.57 | 0.015374 | 118.59 | 543.83 | 679.6
0.58 | 0.015942 | 119.73 | 546.89 | 683.8
0.59 | 0.016572 | 121.04 | 549.81 | 687.6
0.6 | 0.017196 | 122.25 | 552.64 | 691.4
0.61 | 0.01787 | 123.44 | 555.42 | 694.6
0.62 | 0.018517 | 124.78 | 558.16 | 698
0.63 | 0.019187 | 125.99 | 560.71 | 700.9
0.64 | 0.019877 | 127.33 | 563.18 | 703.6
0.65 | 0.020641 | 128.42 | 565.61 | 706.1
0.66 | 0.021455 | 129.83 | 568 | 708.5
0.67 | 0.022174 | 131.16 | 570.1 | 710.6
0.68 | 0.022883 | 132.44 | 572.3 | 712.8
0.69 | 0.023777 | 133.83 | 574.3 | 714.4
0.7 | 0.024497 | 134.89 | 576.6 | 716.2
0.71 | 0.02545 | 136.33 | 578.2 | 717.6
0.72 | 0.026299 | 137.67 | 580.2 | 719.2
0.73 | 0.027147 | 138.95 | 581.9 | 720.5
0.74 | 0.028078 | 140.31 | 583.8 | 721.8
0.75 | 0.028842 | 141.6 | 585.4 | 722.9
0.76 | 0.029963 | 142.94 | 587 | 724
0.77 | 0.030928 | 144.3 | 588.6 | 724.9
0.78 | 0.031965 | 145.68 | 590.4 | 725.8
0.79 | 0.032891 | 146.89 | 591.7 | 726.7
0.8 | 0.033937 | 148.33 | 593 | 727.7
0.81 | 0.034968 | 149.65 | 594.4 | 728.3
0.82 | 0.035928 | 151 | 595.8 | 728.7
0.83 | 0.037032 | 152.45 | 597.2 | 729.2
0.84 | 0.038284 | 153.65 | 598.2 | 730.1
0.85 | 0.039408 | 155.25 | 599.4 | 730.3
0.86 | 0.040278 | 156.61 | 600.5 | 730.7
0.87 | 0.041611 | 158.01 | 601.9 | 731.5
0.88 | 0.042791 | 159.61 | 603.1 | 731.9
0.89 | 0.04402 | 160.85 | 604.1 | 732.2
0.9 | 0.045254 | 162.43 | 605 | 732.4
0.91 | 0.046488 | 163.83 | 606.3 | 732.9
0.92 | 0.047753 | 165.35 | 607.4 | 733.5
0.93 | 0.048869 | 166.73 | 608.2 | 734.1
0.94 | 0.050404 | 168.17 | 609.4 | 734.5
0.95 | 0.051759 | 169.72 | 610.6 | 734.3
0.96 | 0.053257 | 171.14 | 611.7 | 734.7
0.97 | 0.054385 | 172.67 | 612.6 | 735.1
0.98 | 0.055869 | 174.03 | 613.8 | 735.4
0.99 | 0.05717 | 175.57 | 614.6 | 735.8
1 | 0.0588 | 177.15 | 615.6 | 735.9