## I-V Characteristic (mA-mm)
VDS (V) | VGS = -0.300 V | VGS = 0.100 V | VGS = 0.500 V | VGS = 0.900 V
0 | -2.916e-05 | -0.504 | -1.0889 | -5.194
0.01 | 0.0007575 | 7.453 | 15.766 | 12.871
0.02 | 0.0013409 | 15.061 | 31.98 | 30.463
0.03 | 0.0017731 | 21.901 | 48.299 | 48.192
0.04 | 0.0021113 | 28.274 | 64.63 | 65.9
0.05 | 0.0023744 | 34.054 | 80.82 | 83.51
0.06 | 0.0025918 | 39.311 | 96.87 | 100.88
0.07 | 0.0027728 | 44.031 | 112.66 | 118.2
0.08 | 0.0029226 | 48.184 | 128.57 | 135.64
0.09 | 0.0030735 | 51.913 | 144 | 152.54
0.1 | 0.0032055 | 55.215 | 159.25 | 169.31
0.11 | 0.0033469 | 57.96 | 174.43 | 186.25
0.12 | 0.0034635 | 60.55 | 189.3 | 202.7
0.13 | 0.0035909 | 62.8 | 204.06 | 219.43
0.14 | 0.0037165 | 64.9 | 218.2 | 235.28
0.15 | 0.0038356 | 66.74 | 232.35 | 251.42
0.16 | 0.0039694 | 68.42 | 246.22 | 267.32
0.17 | 0.0040939 | 69.89 | 259.83 | 282.71
0.18 | 0.0042293 | 71.27 | 272.77 | 298.07
0.19 | 0.004359 | 72.59 | 285.9 | 313.4
0.2 | 0.0044969 | 73.72 | 298.38 | 328.24
0.21 | 0.0046466 | 74.91 | 310.48 | 342.76
0.22 | 0.0047741 | 76.12 | 322.44 | 357.45
0.23 | 0.0049383 | 77.16 | 333.89 | 371.58
0.24 | 0.0050804 | 78.46 | 344.95 | 385.32
0.25 | 0.0052232 | 79.64 | 355.57 | 398.87
0.26 | 0.0054096 | 80.95 | 365.83 | 412.26
0.27 | 0.0055789 | 82.28 | 375.98 | 425.62
0.28 | 0.005692 | 83.62 | 385.39 | 438.17
0.29 | 0.005855 | 84.97 | 394.57 | 450.72
0.3 | 0.006064 | 86.25 | 403.43 | 462.98
0.31 | 0.00625 | 87.53 | 411.9 | 474.8
0.32 | 0.006447 | 88.65 | 419.97 | 486.53
0.33 | 0.006629 | 89.93 | 427.86 | 497.92
0.34 | 0.006826 | 91.06 | 435.26 | 508.98
0.35 | 0.007046 | 92.2 | 442.35 | 519.6
0.36 | 0.007241 | 93.42 | 449.15 | 530.14
0.37 | 0.007465 | 94.41 | 455.61 | 540.34
0.38 | 0.00769 | 95.52 | 461.78 | 550.13
0.39 | 0.007917 | 96.61 | 467.67 | 559.5
0.4 | 0.008123 | 97.65 | 473.3 | 568.72
0.41 | 0.008387 | 98.79 | 478.69 | 577.4
0.42 | 0.008631 | 99.83 | 483.83 | 586
0.43 | 0.008915 | 100.94 | 488.72 | 594.2
0.44 | 0.009184 | 101.98 | 493.39 | 602.2
0.45 | 0.009464 | 103.06 | 497.91 | 609.9
0.46 | 0.009778 | 104.11 | 502.28 | 617
0.47 | 0.010053 | 105.23 | 506.46 | 623.8
0.48 | 0.010419 | 106.29 | 510.5 | 630.5
0.49 | 0.010804 | 107.38 | 514.45 | 636.9
0.5 | 0.011168 | 108.62 | 518.24 | 643.3
0.51 | 0.011526 | 109.58 | 521.96 | 648.9
0.52 | 0.011955 | 110.84 | 525.52 | 654.3
0.53 | 0.012429 | 112.04 | 529 | 659.7
0.54 | 0.012903 | 113.12 | 532.44 | 664.6
0.55 | 0.013399 | 114.36 | 535.67 | 669.3
0.56 | 0.013919 | 115.45 | 538.89 | 674.2
0.57 | 0.014431 | 116.67 | 541.95 | 678.2
0.58 | 0.014942 | 117.91 | 544.98 | 682.4
0.59 | 0.015559 | 119.11 | 547.92 | 686.2
0.6 | 0.016143 | 120.37 | 550.74 | 689.8
0.61 | 0.016773 | 121.59 | 553.48 | 693.2
0.62 | 0.017358 | 122.83 | 556.16 | 696.2
0.63 | 0.018018 | 124.02 | 558.74 | 699.2
0.64 | 0.018677 | 125.32 | 561.23 | 701.6
0.65 | 0.0194 | 126.5 | 563.65 | 704.4
0.66 | 0.020095 | 127.85 | 565.95 | 706.6
0.67 | 0.020829 | 129.09 | 568.14 | 708.9
0.68 | 0.021561 | 130.4 | 570.2 | 710.8
0.69 | 0.022239 | 131.8 | 572.3 | 712.8
0.7 | 0.023065 | 132.96 | 574.3 | 714.4
0.71 | 0.023858 | 134.3 | 575.8 | 715.7
0.72 | 0.024735 | 135.67 | 578 | 717.2
0.73 | 0.025382 | 136.91 | 579.8 | 718.7
0.74 | 0.026253 | 138.23 | 581.6 | 719.7
0.75 | 0.027118 | 139.56 | 583.4 | 720.8
0.76 | 0.027963 | 140.88 | 584.8 | 722
0.77 | 0.028922 | 142.18 | 586.6 | 722.8
0.78 | 0.029711 | 143.55 | 588 | 723.6
0.79 | 0.030804 | 144.71 | 589.4 | 724.3
0.8 | 0.031552 | 146.27 | 591 | 725.3
0.81 | 0.03272 | 147.53 | 591.9 | 725.9
0.82 | 0.033787 | 148.89 | 593.6 | 726.7
0.83 | 0.034744 | 150.38 | 594.6 | 727.1
0.84 | 0.035662 | 151.54 | 595.8 | 727.9
0.85 | 0.03668 | 153.05 | 597 | 728.3
0.86 | 0.037731 | 154.47 | 598.2 | 728.7
0.87 | 0.038792 | 155.84 | 599.4 | 729.1
0.88 | 0.039952 | 157.33 | 600.6 | 729.7
0.89 | 0.041149 | 158.61 | 601.5 | 730
0.9 | 0.042409 | 160.15 | 602.8 | 730.3
0.91 | 0.043239 | 161.63 | 603.9 | 730.7
0.92 | 0.044563 | 163.11 | 605.1 | 731.1
0.93 | 0.04566 | 164.45 | 606.3 | 731.5
0.94 | 0.046992 | 165.92 | 607.4 | 731.9
0.95 | 0.04824 | 167.42 | 607.9 | 732.3
0.96 | 0.049525 | 168.86 | 609.2 | 732.7
0.97 | 0.050711 | 170.44 | 610.3 | 732.9
0.98 | 0.051847 | 171.74 | 611.5 | 733.3
0.99 | 0.053329 | 173.37 | 612.4 | 733.5
1 | 0.054807 | 174.83 | 613.5 | 733.5