## I-V Characteristic (mA-mm)
VDS (V) | VGS = -0.300 V | VGS = 0.100 V | VGS = 0.500 V | VGS = 0.900 V
0 | -2.5877e-05 | -0.5196 | -1.0495 | -5.283
0.01 | 0.0007932 | 7.571 | 15.394 | 12.687
0.02 | 0.0013978 | 15.114 | 32.212 | 30.669
0.03 | 0.0018513 | 22.199 | 48.408 | 48.275
0.04 | 0.0022033 | 28.653 | 65.02 | 66.1
0.05 | 0.0024816 | 34.472 | 81.07 | 83.59
0.06 | 0.0027033 | 39.767 | 96.97 | 101.14
0.07 | 0.0028975 | 44.596 | 113.07 | 118.47
0.08 | 0.0030676 | 48.819 | 128.63 | 135.48
0.09 | 0.0032046 | 52.627 | 144.42 | 153.04
0.1 | 0.0033527 | 55.981 | 159.48 | 169.76
0.11 | 0.0034817 | 58.76 | 174.93 | 186.57
0.12 | 0.0036081 | 61.43 | 189.92 | 203.3
0.13 | 0.003741 | 63.8 | 204.42 | 219.61
0.14 | 0.0038626 | 65.9 | 218.83 | 235.97
0.15 | 0.0040014 | 67.7 | 233.2 | 251.87
0.16 | 0.004127 | 69.4 | 246.88 | 267.86
0.17 | 0.004267 | 70.99 | 260.38 | 283.41
0.18 | 0.0043988 | 72.34 | 273.75 | 298.73
0.19 | 0.0045224 | 73.65 | 286.8 | 314.15
0.2 | 0.0046846 | 74.84 | 299.22 | 329.16
0.21 | 0.0048294 | 76.06 | 311.44 | 343.65
0.22 | 0.0049859 | 77.16 | 323.3 | 358.13
0.23 | 0.0051316 | 78.4 | 335.06 | 372.69
0.24 | 0.0052962 | 79.54 | 346.01 | 386.39
0.25 | 0.0054576 | 80.87 | 356.75 | 400.02
0.26 | 0.0055992 | 82.16 | 367.29 | 413.48
0.27 | 0.005649 | 83.58 | 377.17 | 426.58
0.28 | 0.005846 | 84.94 | 386.83 | 439.55
0.29 | 0.006046 | 86.13 | 396.13 | 452.02
0.3 | 0.006222 | 87.54 | 404.93 | 464.37
0.31 | 0.006432 | 88.78 | 413.49 | 476.36
0.32 | 0.006633 | 90.04 | 421.69 | 487.97
0.33 | 0.006849 | 91.22 | 429.59 | 499.57
0.34 | 0.007053 | 92.3 | 437.07 | 510.73
0.35 | 0.00727 | 93.52 | 444.2 | 521.35
0.36 | 0.007483 | 94.66 | 451.13 | 531.91
0.37 | 0.007685 | 95.81 | 457.72 | 542.22
0.38 | 0.007943 | 96.88 | 463.9 | 552.07
0.39 | 0.008163 | 97.91 | 469.75 | 561.51
0.4 | 0.008436 | 99.02 | 475.5 | 570.7
0.41 | 0.008666 | 100.11 | 480.96 | 579.4
0.42 | 0.008919 | 101.28 | 486.13 | 588.2
0.43 | 0.009214 | 102.24 | 491.03 | 596.8
0.44 | 0.009507 | 103.33 | 495.8 | 604.4
0.45 | 0.009798 | 104.47 | 500.44 | 612.2
0.46 | 0.010097 | 105.45 | 504.74 | 619.4
0.47 | 0.010426 | 106.73 | 509.01 | 626.5
0.48 | 0.010762 | 107.61 | 513.08 | 632.9
0.49 | 0.011169 | 108.86 | 517.12 | 639.6
0.5 | 0.011588 | 110.02 | 520.93 | 645.4
0.51 | 0.012017 | 111.1 | 524.54 | 651.8
0.52 | 0.012416 | 112.27 | 528.22 | 656.9
0.53 | 0.01287 | 113.42 | 531.75 | 662.6
0.54 | 0.01335 | 114.56 | 535.18 | 667.5
0.55 | 0.013825 | 115.77 | 538.5 | 672.5
0.56 | 0.014384 | 116.95 | 541.63 | 677
0.57 | 0.01492 | 118.07 | 544.82 | 681.2
0.58 | 0.01549 | 119.37 | 547.85 | 685.2
0.59 | 0.016047 | 120.54 | 550.77 | 689.4
0.6 | 0.016722 | 121.8 | 553.64 | 692.8
0.61 | 0.017362 | 123.06 | 556.4 | 696.2
0.62 | 0.018025 | 124.14 | 559.07 | 699.3
0.63 | 0.018657 | 125.51 | 561.63 | 702.1
0.64 | 0.019361 | 126.77 | 564.14 | 704.8
0.65 | 0.020063 | 128.06 | 566.5 | 707.6
0.66 | 0.020729 | 129.41 | 568.88 | 709.7
0.67 | 0.021567 | 130.53 | 570.9 | 711.6
0.68 | 0.022299 | 131.92 | 573.4 | 713.9
0.69 | 0.02306 | 133.21 | 575.2 | 715.7
0.7 | 0.023784 | 134.5 | 577 | 717.5
0.71 | 0.024689 | 135.79 | 579 | 718.8
0.72 | 0.025472 | 137.07 | 581.2 | 720.4
0.73 | 0.026374 | 138.36 | 583 | 721.7
0.74 | 0.027143 | 139.72 | 584.6 | 722.8
0.75 | 0.02806 | 141.02 | 586.2 | 724
0.76 | 0.029053 | 142.19 | 588 | 725.1
0.77 | 0.029761 | 143.63 | 589.3 | 725.8
0.78 | 0.030848 | 144.99 | 590.9 | 726.7
0.79 | 0.031739 | 146.29 | 592.2 | 727.4
0.8 | 0.032863 | 147.73 | 594 | 728.2
0.81 | 0.03377 | 148.95 | 595.2 | 728.7
0.82 | 0.0348 | 150.34 | 596.2 | 729.7
0.83 | 0.035897 | 151.72 | 597.6 | 729.9
0.84 | 0.036957 | 153.16 | 598.9 | 730.9
0.85 | 0.038089 | 154.53 | 600.2 | 731.5
0.86 | 0.039132 | 155.92 | 601.1 | 731.5
0.87 | 0.040378 | 157.29 | 602.6 | 732.2
0.88 | 0.041385 | 158.73 | 603.7 | 732.5
0.89 | 0.042588 | 160.19 | 604.7 | 732.9
0.9 | 0.043783 | 161.44 | 605.8 | 733.3
0.91 | 0.045139 | 163.07 | 606.9 | 733.8
0.92 | 0.046286 | 164.49 | 607.9 | 733.9
0.93 | 0.047318 | 165.97 | 609 | 734.3
0.94 | 0.048731 | 167.53 | 610.3 | 734.9
0.95 | 0.050044 | 168.76 | 611.2 | 735.1
0.96 | 0.051174 | 170.4 | 612.2 | 735.5
0.97 | 0.052528 | 171.84 | 613.5 | 735.5
0.98 | 0.053904 | 173.31 | 614 | 736.1
0.99 | 0.05513 | 174.87 | 615.2 | 736.3
1 | 0.05655 | 176.21 | 616.2 | 736.6