## I-V Characteristic (mA-mm)
VDS (V) | VGS = -0.300 V | VGS = 0.100 V | VGS = 0.500 V | VGS = 0.900 V
0 | -4.032e-05 | -0.51048 | -0.9971 | -5.129
0.01 | 0.0008918 | 7.641 | 15.601 | 12.811
0.02 | 0.0015886 | 15.454 | 32.014 | 30.572
0.03 | 0.0021069 | 22.486 | 48.39 | 48.286
0.04 | 0.0025116 | 29.046 | 64.82 | 66.1
0.05 | 0.002823 | 35.041 | 80.95 | 83.49
0.06 | 0.0030848 | 40.431 | 96.94 | 100.9
0.07 | 0.003305 | 45.371 | 112.85 | 118.35
0.08 | 0.0035051 | 49.697 | 128.77 | 135.57
0.09 | 0.003677 | 53.592 | 144.22 | 152.62
0.1 | 0.0038453 | 57 | 159.46 | 169.48
0.11 | 0.0040059 | 60.11 | 174.72 | 186.25
0.12 | 0.0041505 | 62.85 | 189.68 | 202.86
0.13 | 0.0043188 | 65.24 | 204.45 | 219.48
0.14 | 0.0044624 | 67.38 | 218.59 | 235.48
0.15 | 0.0046073 | 69.39 | 232.89 | 251.49
0.16 | 0.0047818 | 71.07 | 246.76 | 267.35
0.17 | 0.0049364 | 72.65 | 260.05 | 282.74
0.18 | 0.0051074 | 74.14 | 273.53 | 298.22
0.19 | 0.0052582 | 75.36 | 286.36 | 313.32
0.2 | 0.005427 | 76.68 | 298.9 | 328.27
0.21 | 0.005615 | 77.92 | 311.12 | 342.86
0.22 | 0.005664 | 79.06 | 323.12 | 357.18
0.23 | 0.005868 | 80.38 | 334.67 | 371.57
0.24 | 0.006074 | 81.56 | 345.71 | 385.34
0.25 | 0.006295 | 82.94 | 356.51 | 398.85
0.26 | 0.006483 | 84.35 | 366.87 | 412.15
0.27 | 0.006697 | 85.75 | 376.97 | 425.51
0.28 | 0.006919 | 87.12 | 386.58 | 438.14
0.29 | 0.007158 | 88.57 | 395.85 | 450.58
0.3 | 0.007361 | 89.85 | 404.63 | 462.84
0.31 | 0.007588 | 91.18 | 413.21 | 474.71
0.32 | 0.007843 | 92.46 | 421.42 | 486.5
0.33 | 0.008072 | 93.59 | 429.32 | 497.72
0.34 | 0.008323 | 94.81 | 436.76 | 508.78
0.35 | 0.008593 | 95.99 | 443.91 | 519.5
0.36 | 0.008859 | 97.15 | 450.85 | 529.86
0.37 | 0.00911 | 98.33 | 457.37 | 540.04
0.38 | 0.009396 | 99.32 | 463.57 | 549.83
0.39 | 0.00967 | 100.56 | 469.49 | 559.25
0.4 | 0.009982 | 101.62 | 475.26 | 568.52
0.41 | 0.010257 | 102.74 | 480.68 | 577
0.42 | 0.010562 | 103.82 | 485.84 | 585.8
0.43 | 0.010902 | 104.95 | 490.78 | 594
0.44 | 0.011223 | 106.13 | 495.58 | 602
0.45 | 0.01158 | 107.21 | 500.15 | 609.4
0.46 | 0.011981 | 108.33 | 504.51 | 616.6
0.47 | 0.012404 | 109.33 | 508.73 | 623.8
0.48 | 0.012773 | 110.51 | 512.87 | 630.2
0.49 | 0.013239 | 111.76 | 516.83 | 636.5
0.5 | 0.013716 | 112.78 | 520.68 | 642.5
0.51 | 0.014274 | 114.09 | 524.32 | 648.7
0.52 | 0.014774 | 115.08 | 527.98 | 654.3
0.53 | 0.015313 | 116.37 | 531.51 | 659.5
0.54 | 0.015946 | 117.49 | 534.96 | 664.5
0.55 | 0.016488 | 118.72 | 538.2 | 669.3
0.56 | 0.017241 | 119.99 | 541.45 | 673.9
0.57 | 0.017848 | 121.22 | 544.58 | 678
0.58 | 0.018525 | 122.42 | 547.64 | 682
0.59 | 0.019263 | 123.66 | 550.58 | 685.9
0.6 | 0.019987 | 124.98 | 553.4 | 689.6
0.61 | 0.020704 | 126.11 | 556.18 | 693
0.62 | 0.021463 | 127.49 | 558.89 | 696
0.63 | 0.02238 | 128.74 | 561.47 | 698.8
0.64 | 0.023275 | 130.05 | 564.05 | 701.6
0.65 | 0.024059 | 131.44 | 566.36 | 704.2
0.66 | 0.024873 | 132.54 | 568.79 | 706.6
0.67 | 0.025874 | 133.98 | 570.7 | 708.9
0.68 | 0.026855 | 135.3 | 572.8 | 710.7
0.69 | 0.027759 | 136.59 | 575.2 | 712.8
0.7 | 0.028655 | 138.05 | 577 | 714.4
0.71 | 0.029604 | 139.19 | 579 | 716
0.72 | 0.030656 | 140.67 | 581.2 | 717.3
0.73 | 0.031663 | 141.96 | 582.6 | 718.8
0.74 | 0.032655 | 143.22 | 584.4 | 719.7
0.75 | 0.033879 | 144.54 | 586.1 | 721.2
0.76 | 0.034955 | 145.91 | 587.8 | 722
0.77 | 0.036046 | 147.29 | 589.4 | 723.2
0.78 | 0.03728 | 148.69 | 590.8 | 723.9
0.79 | 0.038401 | 149.98 | 592.4 | 724.7
0.8 | 0.039608 | 151.36 | 594 | 725.5
0.81 | 0.040722 | 152.72 | 594.9 | 726
0.82 | 0.042107 | 154.18 | 596.3 | 727.1
0.83 | 0.043359 | 155.67 | 597.8 | 727.7
0.84 | 0.044527 | 157.14 | 599 | 728.1
0.85 | 0.045939 | 158.35 | 600.5 | 728.7
0.86 | 0.04726 | 159.87 | 601.4 | 729.1
0.87 | 0.048642 | 161.3 | 602.6 | 729.9
0.88 | 0.049887 | 162.79 | 603.8 | 729.9
0.89 | 0.051589 | 164.22 | 604.7 | 730.6
0.9 | 0.05276 | 165.63 | 605.9 | 731.1
0.91 | 0.054406 | 167.13 | 607 | 731.5
0.92 | 0.055786 | 168.62 | 608.3 | 731.9
0.93 | 0.05737 | 170.08 | 609.2 | 732
0.94 | 0.05876 | 171.49 | 610.6 | 732.5
0.95 | 0.06052 | 173.08 | 611.1 | 732.7
0.96 | 0.06196 | 174.61 | 612.7 | 733.3
0.97 | 0.06353 | 176.12 | 613.4 | 733.5
0.98 | 0.06487 | 177.73 | 614.3 | 734.1
0.99 | 0.0665 | 179 | 615.4 | 734.3
1 | 0.06837 | 180.72 | 616.6 | 734.5