## I-V Characteristic (mA-mm)
VDS (V) | VGS = -0.300 V | VGS = 0.100 V | VGS = 0.500 V | VGS = 0.900 V
0 | -3.4075e-05 | -0.5985 | -1 | -5.07
0.01 | 0.000862 | 7.744 | 15.644 | 12.818
0.02 | 0.0015205 | 15.337 | 32.09 | 30.54
0.03 | 0.0020186 | 22.415 | 48.337 | 48.238
0.04 | 0.002409 | 29.046 | 64.82 | 66.24
0.05 | 0.002706 | 35.027 | 81 | 83.67
0.06 | 0.0029622 | 40.394 | 97.53 | 101.1
0.07 | 0.0031715 | 45.31 | 113.3 | 118.83
0.08 | 0.0033535 | 49.669 | 128.93 | 135.87
0.09 | 0.0035239 | 53.529 | 144.6 | 152.83
0.1 | 0.0036667 | 56.967 | 159.87 | 169.86
0.11 | 0.0038231 | 59.87 | 175.31 | 187.09
0.12 | 0.0039681 | 62.55 | 190.04 | 203.42
0.13 | 0.0041221 | 65.02 | 204.84 | 219.8
0.14 | 0.004251 | 67.2 | 219.2 | 236.13
0.15 | 0.0044006 | 69.1 | 233.38 | 252.11
0.16 | 0.0045512 | 70.92 | 247.36 | 268.16
0.17 | 0.0046925 | 72.39 | 260.96 | 283.69
0.18 | 0.0048548 | 73.9 | 273.96 | 299.08
0.19 | 0.005011 | 75.24 | 287.05 | 314.29
0.2 | 0.0051652 | 76.44 | 299.89 | 329.09
0.21 | 0.0053359 | 77.72 | 311.93 | 344.06
0.22 | 0.0055028 | 78.97 | 323.8 | 358.27
0.23 | 0.0056922 | 80.09 | 335.51 | 372.51
0.24 | 0.00571 | 81.41 | 346.59 | 386.48
0.25 | 0.005919 | 82.78 | 357.41 | 400.29
0.26 | 0.006117 | 84.02 | 367.79 | 413.5
0.27 | 0.006331 | 85.55 | 377.89 | 426.7
0.28 | 0.006518 | 86.93 | 387.48 | 439.65
0.29 | 0.006725 | 88.29 | 396.64 | 452
0.3 | 0.006953 | 89.7 | 405.7 | 464.42
0.31 | 0.007155 | 90.8 | 414.25 | 476.49
0.32 | 0.007391 | 92.16 | 422.32 | 488.08
0.33 | 0.007617 | 93.36 | 430.25 | 499.46
0.34 | 0.007872 | 94.61 | 437.89 | 510.39
0.35 | 0.008079 | 95.81 | 445.03 | 521.38
0.36 | 0.008355 | 96.86 | 451.91 | 531.77
0.37 | 0.008605 | 97.99 | 458.42 | 541.91
0.38 | 0.008894 | 99.15 | 464.73 | 551.67
0.39 | 0.009125 | 100.28 | 470.75 | 561.3
0.4 | 0.009402 | 101.33 | 476.43 | 570.3
0.41 | 0.009701 | 102.44 | 481.83 | 579
0.42 | 0.009956 | 103.54 | 487.09 | 588
0.43 | 0.010312 | 104.7 | 492.1 | 596.2
0.44 | 0.010626 | 105.81 | 496.84 | 604.2
0.45 | 0.010968 | 106.7 | 501.39 | 611.8
0.46 | 0.011289 | 107.97 | 505.79 | 619
0.47 | 0.011693 | 109.1 | 510.14 | 625.7
0.48 | 0.01208 | 110.29 | 514.16 | 632.7
0.49 | 0.012521 | 111.46 | 518.1 | 639
0.5 | 0.012967 | 112.4 | 521.97 | 645.3
0.51 | 0.013462 | 113.66 | 525.67 | 650.9
0.52 | 0.013958 | 114.86 | 529.35 | 656.6
0.53 | 0.014472 | 116.02 | 532.81 | 661.9
0.54 | 0.015019 | 117.21 | 536.27 | 667
0.55 | 0.015588 | 118.35 | 539.56 | 671.5
0.56 | 0.016297 | 119.63 | 542.86 | 676.4
0.57 | 0.016847 | 120.78 | 545.94 | 680.4
0.58 | 0.017533 | 122.03 | 548.91 | 684.4
0.59 | 0.018195 | 123.3 | 551.93 | 688.4
0.6 | 0.0189 | 124.55 | 554.81 | 692
0.61 | 0.0196 | 125.83 | 557.52 | 695.6
0.62 | 0.020398 | 127.07 | 560.25 | 698.4
0.63 | 0.021118 | 128.41 | 562.83 | 701.3
0.64 | 0.021922 | 129.54 | 565.39 | 704.1
0.65 | 0.022786 | 130.93 | 567.76 | 706.6
0.66 | 0.023579 | 132.2 | 570 | 709.3
0.67 | 0.024477 | 133.53 | 572.3 | 711.2
0.68 | 0.02532 | 134.86 | 574.4 | 713.2
0.69 | 0.02624 | 136.11 | 576.6 | 714.9
0.7 | 0.027041 | 137.53 | 578.3 | 716.9
0.71 | 0.028004 | 138.79 | 580.5 | 718.4
0.72 | 0.02903 | 140.18 | 582.2 | 719.8
0.73 | 0.030097 | 141.41 | 584.1 | 721
0.74 | 0.031044 | 142.76 | 585.8 | 722
0.75 | 0.031982 | 144.07 | 587.4 | 723.4
0.76 | 0.033105 | 145.42 | 589 | 724.5
0.77 | 0.034133 | 146.77 | 590.8 | 725.5
0.78 | 0.035225 | 148.03 | 591.9 | 726
0.79 | 0.036322 | 149.4 | 593.6 | 727.1
0.8 | 0.037502 | 150.81 | 595.2 | 727.9
0.81 | 0.038597 | 152.21 | 596.5 | 728.3
0.82 | 0.039705 | 153.64 | 597.8 | 729.1
0.83 | 0.041013 | 154.94 | 599.2 | 729.9
0.84 | 0.042283 | 156.35 | 600.4 | 730.3
0.85 | 0.043469 | 157.78 | 601.7 | 730.9
0.86 | 0.044596 | 159.22 | 602.6 | 731.5
0.87 | 0.046004 | 160.63 | 603.8 | 731.9
0.88 | 0.047322 | 162.1 | 604.7 | 732.1
0.89 | 0.048718 | 163.49 | 606.2 | 732.7
0.9 | 0.049973 | 165.03 | 607.4 | 733.1
0.91 | 0.051398 | 166.45 | 608.2 | 733.5
0.92 | 0.05288 | 167.8 | 609.6 | 734.1
0.93 | 0.054034 | 169.42 | 610.4 | 734.5
0.94 | 0.055689 | 170.86 | 611.5 | 734.9
0.95 | 0.05698 | 172.37 | 612.7 | 735.1
0.96 | 0.05856 | 173.95 | 613.7 | 735.3
0.97 | 0.06017 | 175.25 | 614.8 | 735.5
0.98 | 0.06148 | 176.85 | 615.7 | 735.9
0.99 | 0.06323 | 178.39 | 616.8 | 736.3
1 | 0.06471 | 179.86 | 617.9 | 736.3