## I-V Characteristic (mA-mm)
VDS (V) | VGS = -0.300 V | VGS = 0.100 V | VGS = 0.500 V | VGS = 0.900 V
0 | -2.4106e-05 | -0.5113 | -0.8271 | -5.274
0.01 | 0.0007844 | 7.693 | 15.565 | 12.658
0.02 | 0.0013798 | 15.17 | 32.005 | 30.423
0.03 | 0.0018307 | 22.183 | 48.415 | 48.177
0.04 | 0.0021777 | 28.695 | 64.92 | 65.96
0.05 | 0.0024525 | 34.554 | 81.05 | 83.54
0.06 | 0.0026735 | 39.901 | 97.13 | 101.18
0.07 | 0.0028525 | 44.703 | 113.24 | 118.56
0.08 | 0.0030241 | 48.946 | 128.85 | 135.77
0.09 | 0.0031746 | 52.743 | 144.38 | 152.78
0.1 | 0.0033083 | 56.104 | 159.79 | 169.76
0.11 | 0.0034423 | 58.93 | 175.23 | 187.01
0.12 | 0.0035749 | 61.59 | 190.02 | 203.38
0.13 | 0.0037009 | 64.03 | 204.72 | 219.75
0.14 | 0.0038128 | 66.1 | 219.07 | 236.08
0.15 | 0.0039417 | 68 | 233.2 | 252.13
0.16 | 0.0040714 | 69.66 | 247.28 | 268.1
0.17 | 0.0041996 | 71.17 | 260.74 | 283.63
0.18 | 0.0043476 | 72.57 | 273.89 | 299.06
0.19 | 0.0044839 | 73.9 | 286.9 | 314.31
0.2 | 0.0046338 | 75.12 | 299.46 | 329.3
0.21 | 0.004771 | 76.4 | 311.84 | 344.04
0.22 | 0.0049235 | 77.46 | 323.54 | 358.48
0.23 | 0.005079 | 78.69 | 335.15 | 372.67
0.24 | 0.0052138 | 79.85 | 346.29 | 386.71
0.25 | 0.0053838 | 81.21 | 357.16 | 400.55
0.26 | 0.0055447 | 82.55 | 367.44 | 413.79
0.27 | 0.00566 | 83.85 | 377.57 | 426.99
0.28 | 0.005842 | 85.29 | 387.18 | 439.87
0.29 | 0.00602 | 86.57 | 396.37 | 452.28
0.3 | 0.006222 | 87.89 | 405.38 | 464.74
0.31 | 0.006409 | 89.07 | 413.95 | 476.8
0.32 | 0.006583 | 90.4 | 422.03 | 488.41
0.33 | 0.006791 | 91.54 | 429.97 | 499.92
0.34 | 0.007003 | 92.68 | 437.42 | 510.9
0.35 | 0.007225 | 93.9 | 444.68 | 521.77
0.36 | 0.007422 | 94.9 | 451.58 | 532.37
0.37 | 0.007641 | 96.07 | 458 | 542.44
0.38 | 0.007849 | 97.17 | 464.31 | 552.28
0.39 | 0.008066 | 98.25 | 470.21 | 561.94
0.4 | 0.008339 | 99.4 | 475.97 | 571.2
0.41 | 0.008611 | 100.42 | 481.34 | 579.8
0.42 | 0.008872 | 101.47 | 486.55 | 588.3
0.43 | 0.009074 | 102.66 | 491.51 | 596.8
0.44 | 0.009398 | 103.75 | 496.3 | 604.6
0.45 | 0.009718 | 104.79 | 500.78 | 612.3
0.46 | 0.010025 | 105.85 | 505.18 | 619.8
0.47 | 0.010366 | 107 | 509.39 | 626.5
0.48 | 0.010699 | 108.12 | 513.53 | 633.3
0.49 | 0.01106 | 109.2 | 517.4 | 639.7
0.5 | 0.011451 | 110.23 | 521.26 | 645.7
0.51 | 0.011888 | 111.48 | 524.95 | 651.5
0.52 | 0.012319 | 112.6 | 528.61 | 657.1
0.53 | 0.012821 | 113.73 | 532.09 | 662.5
0.54 | 0.013242 | 115.04 | 535.42 | 667.7
0.55 | 0.013774 | 116 | 538.72 | 672.4
0.56 | 0.014285 | 117.29 | 542.03 | 677
0.57 | 0.014842 | 118.52 | 545.07 | 681.2
0.58 | 0.015403 | 119.76 | 548.05 | 685.2
0.59 | 0.01596 | 120.98 | 550.98 | 688.8
0.6 | 0.016572 | 122.18 | 553.88 | 692.8
0.61 | 0.017197 | 123.42 | 556.64 | 696
0.62 | 0.017872 | 124.66 | 559.23 | 699.1
0.63 | 0.018581 | 125.93 | 561.77 | 701.8
0.64 | 0.019247 | 127.07 | 564.37 | 704.5
0.65 | 0.019916 | 128.5 | 566.79 | 706.9
0.66 | 0.020664 | 129.73 | 569.09 | 709.4
0.67 | 0.021412 | 131.05 | 571.2 | 711.7
0.68 | 0.02214 | 132.38 | 573.3 | 713.3
0.69 | 0.0229 | 133.52 | 575.4 | 715.5
0.7 | 0.023763 | 134.88 | 577.3 | 717.2
0.71 | 0.024561 | 136.19 | 579.6 | 718.4
0.72 | 0.025314 | 137.57 | 581.4 | 720.1
0.73 | 0.026277 | 138.88 | 583 | 721.2
0.74 | 0.027132 | 140.08 | 584.8 | 722.4
0.75 | 0.028023 | 141.48 | 586.5 | 723.4
0.76 | 0.028969 | 142.78 | 588 | 724.3
0.77 | 0.029846 | 144.14 | 589.4 | 725.3
0.78 | 0.030829 | 145.33 | 591 | 726.1
0.79 | 0.03173 | 146.75 | 592.2 | 727.1
0.8 | 0.032717 | 148.04 | 593.8 | 727.7
0.81 | 0.033688 | 149.41 | 595.2 | 728.3
0.82 | 0.034862 | 150.85 | 596.8 | 729
0.83 | 0.035797 | 152.04 | 597.8 | 729.7
0.84 | 0.036932 | 153.53 | 599 | 730.3
0.85 | 0.037922 | 154.92 | 600.2 | 730.6
0.86 | 0.039111 | 156.29 | 601.4 | 731.3
0.87 | 0.040259 | 157.83 | 602.6 | 731.4
0.88 | 0.041297 | 159.08 | 603.6 | 731.9
0.89 | 0.042525 | 160.59 | 604.6 | 732.2
0.9 | 0.043624 | 162.03 | 605.8 | 732.4
0.91 | 0.044863 | 163.49 | 607 | 733
0.92 | 0.046041 | 164.95 | 608.3 | 733.5
0.93 | 0.047457 | 166.33 | 609 | 733.8
0.94 | 0.048475 | 167.85 | 610.3 | 733.9
0.95 | 0.049687 | 169.32 | 611.1 | 734.7
0.96 | 0.051172 | 170.73 | 612.2 | 734.9
0.97 | 0.052535 | 172.18 | 613.4 | 735.1
0.98 | 0.053863 | 173.69 | 614.2 | 735.1
0.99 | 0.055139 | 175.13 | 615.4 | 735.4
1 | 0.056534 | 176.63 | 616.3 | 735.7