## I-V Characteristic (mA-mm)
VDS (V) | VGS = -0.300 V | VGS = 0.100 V | VGS = 0.500 V | VGS = 0.900 V
0 | -2.5018e-05 | -0.5323 | -1.0853 | -5.249
0.01 | 0.0007645 | 7.565 | 15.768 | 12.973
0.02 | 0.0013445 | 15.201 | 32.071 | 30.547
0.03 | 0.0017782 | 22.159 | 48.465 | 48.269
0.04 | 0.0021131 | 28.617 | 65.08 | 66.06
0.05 | 0.00238 | 34.447 | 81.07 | 83.74
0.06 | 0.0025945 | 39.784 | 97.19 | 101.34
0.07 | 0.0027729 | 44.569 | 113.29 | 118.59
0.08 | 0.0029365 | 48.777 | 129.14 | 136.11
0.09 | 0.0030648 | 52.567 | 144.54 | 153.12
0.1 | 0.0032066 | 55.911 | 159.92 | 170.02
0.11 | 0.0033316 | 58.76 | 175.35 | 186.97
0.12 | 0.0034624 | 61.41 | 190.28 | 203.5
0.13 | 0.0035818 | 63.75 | 204.86 | 220.3
0.14 | 0.0037104 | 65.78 | 219.4 | 236.32
0.15 | 0.0038378 | 67.72 | 233.61 | 252.49
0.16 | 0.0039528 | 69.42 | 247.42 | 268.4
0.17 | 0.0040859 | 70.95 | 261.17 | 284.21
0.18 | 0.0042123 | 72.34 | 274.31 | 299.38
0.19 | 0.0043346 | 73.62 | 287.16 | 314.87
0.2 | 0.0044839 | 74.88 | 299.82 | 329.89
0.21 | 0.0046186 | 75.98 | 312.05 | 344.54
0.22 | 0.0047769 | 77.2 | 324.06 | 359.12
0.23 | 0.0049223 | 78.33 | 335.52 | 373.44
0.24 | 0.0050662 | 79.57 | 346.71 | 387.34
0.25 | 0.0052303 | 80.85 | 357.47 | 400.96
0.26 | 0.005368 | 82.14 | 367.83 | 414.25
0.27 | 0.0055448 | 83.58 | 377.91 | 427.89
0.28 | 0.0056975 | 84.83 | 387.68 | 440.45
0.29 | 0.005758 | 86.23 | 396.82 | 453.05
0.3 | 0.00594 | 87.59 | 405.67 | 465.49
0.31 | 0.006135 | 88.84 | 414.44 | 477.53
0.32 | 0.006318 | 90.06 | 422.59 | 489.22
0.33 | 0.006529 | 91.22 | 430.4 | 500.74
0.34 | 0.006729 | 92.44 | 437.92 | 511.93
0.35 | 0.006938 | 93.54 | 445.07 | 522.63
0.36 | 0.007148 | 94.64 | 452.07 | 533.33
0.37 | 0.007346 | 95.71 | 458.54 | 543.43
0.38 | 0.007601 | 96.77 | 464.75 | 553.38
0.39 | 0.007846 | 97.87 | 470.74 | 562.93
0.4 | 0.008113 | 99.03 | 476.51 | 572
0.41 | 0.008346 | 100.12 | 481.9 | 581.2
0.42 | 0.008605 | 101 | 487.04 | 589.4
0.43 | 0.008858 | 102.24 | 492.01 | 598.1
0.44 | 0.009113 | 103.26 | 496.83 | 605.8
0.45 | 0.009419 | 104.41 | 501.31 | 613.5
0.46 | 0.009738 | 105.57 | 505.66 | 620.7
0.47 | 0.01009 | 106.53 | 509.9 | 627.7
0.48 | 0.010406 | 107.67 | 514.02 | 634.8
0.49 | 0.010771 | 108.81 | 517.96 | 640.9
0.5 | 0.011158 | 109.83 | 521.69 | 647.3
0.51 | 0.011559 | 111.04 | 525.4 | 653.1
0.52 | 0.011986 | 112.12 | 529.03 | 658.6
0.53 | 0.012404 | 113.37 | 532.52 | 664.2
0.54 | 0.012896 | 114.48 | 535.9 | 669.1
0.55 | 0.013365 | 115.67 | 539.1 | 674
0.56 | 0.013931 | 116.77 | 542.4 | 678.6
0.57 | 0.014469 | 118.04 | 545.45 | 682.7
0.58 | 0.015053 | 119.2 | 548.47 | 687
0.59 | 0.015526 | 120.42 | 551.29 | 690.5
0.6 | 0.016161 | 121.7 | 554.15 | 694.1
0.61 | 0.016751 | 122.8 | 556.89 | 697.5
0.62 | 0.01741 | 124.14 | 559.61 | 700.5
0.63 | 0.018059 | 125.42 | 562.09 | 703.6
0.64 | 0.018721 | 126.63 | 564.53 | 706.4
0.65 | 0.019489 | 127.97 | 566.98 | 708.9
0.66 | 0.020086 | 129.1 | 569.33 | 711.2
0.67 | 0.020839 | 130.49 | 571.3 | 713.2
0.68 | 0.0216 | 131.74 | 573.6 | 715.3
0.69 | 0.022379 | 133.02 | 575.6 | 717.2
0.7 | 0.023079 | 134.25 | 577.6 | 718.8
0.71 | 0.023972 | 135.54 | 579.6 | 720.4
0.72 | 0.02481 | 136.87 | 581.6 | 721.7
0.73 | 0.025582 | 138.15 | 583 | 723
0.74 | 0.026378 | 139.47 | 585 | 724.1
0.75 | 0.027356 | 140.67 | 586.6 | 725.3
0.76 | 0.028252 | 142.06 | 588.2 | 726.1
0.77 | 0.028983 | 143.37 | 589.4 | 727.1
0.78 | 0.030067 | 144.78 | 591 | 728.1
0.79 | 0.030857 | 146.19 | 592.6 | 728.5
0.8 | 0.03203 | 147.3 | 594 | 729.2
0.81 | 0.032879 | 148.75 | 595.1 | 729.9
0.82 | 0.033916 | 150.1 | 596.8 | 730.9
0.83 | 0.034877 | 151.44 | 597.8 | 731.5
0.84 | 0.035997 | 152.82 | 599.2 | 731.6
0.85 | 0.036987 | 154.16 | 600.3 | 732.2
0.86 | 0.038043 | 155.61 | 601.4 | 732.9
0.87 | 0.039249 | 157.01 | 602.6 | 733.1
0.88 | 0.040141 | 158.48 | 603.6 | 733.8
0.89 | 0.041442 | 159.72 | 604.7 | 734.1
0.9 | 0.042681 | 161.32 | 605.8 | 734.7
0.91 | 0.043853 | 162.77 | 607.1 | 734.9
0.92 | 0.044983 | 164.17 | 607.9 | 735.1
0.93 | 0.046058 | 165.73 | 609 | 735.2
0.94 | 0.04739 | 166.96 | 610.2 | 735.7
0.95 | 0.048357 | 168.54 | 611.1 | 736.1
0.96 | 0.049774 | 170.04 | 612.2 | 736.3
0.97 | 0.051095 | 171.37 | 613.5 | 736.5
0.98 | 0.052639 | 173.01 | 614.2 | 736.7
0.99 | 0.053587 | 174.33 | 615.1 | 737.3
1 | 0.055019 | 175.83 | 616.2 | 737.3