## I-V Characteristic (mA-mm)
VDS (V) | VGS = -0.300 V | VGS = 0.100 V | VGS = 0.500 V | VGS = 0.900 V
0 | -3.0086e-05 | -0.5084 | -1.0835 | -5.17
0.01 | 0.0007766 | 7.589 | 15.6 | 12.601
0.02 | 0.0013642 | 15.071 | 32.306 | 30.804
0.03 | 0.0018074 | 22.083 | 48.606 | 48.359
0.04 | 0.0021531 | 28.51 | 65.1 | 66.43
0.05 | 0.0024195 | 34.327 | 81.15 | 83.88
0.06 | 0.0026438 | 39.601 | 97.31 | 101.28
0.07 | 0.0028308 | 44.41 | 113.29 | 118.8
0.08 | 0.0029844 | 48.639 | 128.97 | 135.85
0.09 | 0.0031357 | 52.401 | 144.84 | 153.34
0.1 | 0.0032692 | 55.721 | 160.01 | 170.02
0.11 | 0.0034087 | 58.54 | 175.25 | 187.08
0.12 | 0.0035312 | 61.2 | 190.3 | 203.74
0.13 | 0.0036629 | 63.56 | 204.82 | 220.08
0.14 | 0.0037861 | 65.58 | 219.37 | 236.36
0.15 | 0.0039084 | 67.55 | 233.6 | 252.61
0.16 | 0.0040337 | 69.23 | 247.46 | 268.46
0.17 | 0.0041644 | 70.83 | 260.92 | 283.97
0.18 | 0.0042875 | 72.26 | 274.25 | 299.66
0.19 | 0.0044349 | 73.47 | 287.33 | 314.85
0.2 | 0.004576 | 74.76 | 299.88 | 329.74
0.21 | 0.0047306 | 75.96 | 312.04 | 344.47
0.22 | 0.0048681 | 77.16 | 323.97 | 358.84
0.23 | 0.0050252 | 78.4 | 335.73 | 373.42
0.24 | 0.0051812 | 79.57 | 346.75 | 387.16
0.25 | 0.0053182 | 80.93 | 357.55 | 400.89
0.26 | 0.0054983 | 82.24 | 367.96 | 414.37
0.27 | 0.0056598 | 83.65 | 377.91 | 427.4
0.28 | 0.005712 | 85.07 | 387.6 | 440.44
0.29 | 0.005882 | 86.26 | 396.88 | 452.98
0.3 | 0.00609 | 87.69 | 405.78 | 465.19
0.31 | 0.006278 | 88.97 | 414.34 | 477.25
0.32 | 0.00649 | 90.17 | 422.5 | 489.08
0.33 | 0.006678 | 91.3 | 430.51 | 500.55
0.34 | 0.00689 | 92.48 | 438.01 | 511.64
0.35 | 0.007087 | 93.68 | 445.13 | 522.33
0.36 | 0.007294 | 94.83 | 452.08 | 532.95
0.37 | 0.007542 | 96.03 | 458.65 | 543.31
0.38 | 0.007775 | 96.97 | 464.89 | 553.01
0.39 | 0.008002 | 98.14 | 470.82 | 562.5
0.4 | 0.008221 | 99.19 | 476.49 | 571.9
0.41 | 0.008509 | 100.3 | 481.95 | 580.5
0.42 | 0.008788 | 101.3 | 487.14 | 589.2
0.43 | 0.009056 | 102.56 | 492.09 | 597.4
0.44 | 0.00933 | 103.58 | 496.87 | 605.5
0.45 | 0.009646 | 104.68 | 501.43 | 613
0.46 | 0.009954 | 105.77 | 505.82 | 620.4
0.47 | 0.010264 | 106.79 | 510 | 627.5
0.48 | 0.010648 | 107.99 | 514.09 | 634.1
0.49 | 0.011015 | 109.07 | 518 | 640.5
0.5 | 0.011405 | 110.25 | 521.8 | 646.9
0.51 | 0.011816 | 111.5 | 525.47 | 652.5
0.52 | 0.012256 | 112.44 | 529.01 | 658.2
0.53 | 0.012702 | 113.68 | 532.57 | 663.8
0.54 | 0.013161 | 114.79 | 535.92 | 668.5
0.55 | 0.013646 | 115.95 | 539.2 | 673.3
0.56 | 0.014218 | 117.19 | 542.35 | 678
0.57 | 0.01478 | 118.35 | 545.46 | 682.2
0.58 | 0.015308 | 119.62 | 548.46 | 686.4
0.59 | 0.015926 | 120.83 | 551.38 | 690.2
0.6 | 0.016548 | 122.11 | 554.25 | 693.6
0.61 | 0.017247 | 123.19 | 556.96 | 697.1
0.62 | 0.017825 | 124.59 | 559.61 | 700.2
0.63 | 0.018476 | 125.83 | 562.21 | 703.2
0.64 | 0.019217 | 127.02 | 564.65 | 706
0.65 | 0.019847 | 128.39 | 567.09 | 708.2
0.66 | 0.020615 | 129.53 | 569.39 | 710.6
0.67 | 0.021291 | 130.84 | 571.6 | 712.9
0.68 | 0.022088 | 132.22 | 573.6 | 714.9
0.69 | 0.022815 | 133.49 | 575.7 | 716.5
0.7 | 0.02364 | 134.81 | 577.4 | 718.5
0.71 | 0.024552 | 135.95 | 579.6 | 719.7
0.72 | 0.025379 | 137.39 | 581.6 | 721.6
0.73 | 0.026069 | 138.67 | 583.2 | 722.6
0.74 | 0.027055 | 140.01 | 585 | 723.6
0.75 | 0.02786 | 141.26 | 586.6 | 724.7
0.76 | 0.028766 | 142.62 | 588.2 | 725.8
0.77 | 0.029728 | 143.94 | 589.4 | 726.9
0.78 | 0.030758 | 145.26 | 591.1 | 727.5
0.79 | 0.031735 | 146.57 | 592.6 | 728.3
0.8 | 0.032552 | 147.81 | 594.2 | 729.1
0.81 | 0.033652 | 149.24 | 595.6 | 729.9
0.82 | 0.034699 | 150.62 | 596.6 | 730.3
0.83 | 0.035775 | 152.02 | 598.2 | 731.3
0.84 | 0.036889 | 153.44 | 599.4 | 731.5
0.85 | 0.037876 | 154.7 | 600.7 | 732.2
0.86 | 0.038946 | 156.17 | 601.4 | 732.4
0.87 | 0.040008 | 157.65 | 602.7 | 733.1
0.88 | 0.04113 | 158.99 | 603.9 | 733.3
0.89 | 0.042331 | 160.43 | 605 | 733.9
0.9 | 0.043633 | 161.89 | 606.3 | 734.5
0.91 | 0.044624 | 163.35 | 607.1 | 734.9
0.92 | 0.045973 | 164.87 | 608.5 | 734.9
0.93 | 0.047136 | 166.29 | 609.4 | 735.1
0.94 | 0.04857 | 167.69 | 610.4 | 735.5
0.95 | 0.049642 | 169.24 | 611.6 | 736.1
0.96 | 0.050928 | 170.72 | 612.4 | 736.3
0.97 | 0.052414 | 172.25 | 613.5 | 736.7
0.98 | 0.05347 | 173.77 | 614.8 | 736.7
0.99 | 0.054932 | 175.01 | 615.6 | 737.1
1 | 0.056313 | 176.65 | 616.6 | 737.7