## I-V Characteristic (mA-mm)
VDS (V) | VGS = -0.300 V | VGS = 0.100 V | VGS = 0.500 V | VGS = 0.900 V
0 | -3.3012e-05 | -0.5105 | -1.1563 | -5.089
0.01 | 0.0008134 | 7.658 | 15.688 | 12.792
0.02 | 0.0014281 | 15.368 | 32.257 | 30.743
0.03 | 0.0018904 | 22.387 | 48.758 | 48.571
0.04 | 0.0022548 | 28.937 | 65.24 | 66.52
0.05 | 0.0025366 | 34.906 | 81.46 | 84.22
0.06 | 0.0027651 | 40.31 | 97.79 | 101.63
0.07 | 0.002958 | 45.159 | 114.03 | 119.47
0.08 | 0.0031181 | 49.491 | 129.58 | 136.75
0.09 | 0.0032837 | 53.341 | 145.42 | 153.89
0.1 | 0.0034239 | 56.758 | 160.8 | 170.84
0.11 | 0.0035653 | 59.68 | 176.02 | 187.84
0.12 | 0.0037005 | 62.38 | 191.36 | 204.93
0.13 | 0.0038289 | 64.76 | 206.01 | 221.11
0.14 | 0.0039596 | 66.94 | 220.33 | 237.44
0.15 | 0.0040863 | 68.86 | 234.68 | 253.8
0.16 | 0.0042353 | 70.57 | 248.54 | 269.5
0.17 | 0.0043681 | 72.21 | 262.3 | 285.34
0.18 | 0.0045047 | 73.51 | 275.39 | 300.75
0.19 | 0.0046591 | 74.94 | 288.5 | 316.15
0.2 | 0.0048028 | 76.26 | 301.29 | 331.03
0.21 | 0.004965 | 77.41 | 313.58 | 345.98
0.22 | 0.0051003 | 78.68 | 325.38 | 360.55
0.23 | 0.0052661 | 79.83 | 337.17 | 374.8
0.24 | 0.005442 | 81.14 | 348.3 | 388.71
0.25 | 0.0055868 | 82.5 | 359.05 | 402.47
0.26 | 0.005641 | 83.86 | 369.62 | 416.2
0.27 | 0.00585 | 85.17 | 379.71 | 429.17
0.28 | 0.00603 | 86.65 | 389.27 | 442.01
0.29 | 0.006206 | 87.93 | 398.56 | 454.83
0.3 | 0.006416 | 89.31 | 407.48 | 466.87
0.31 | 0.006619 | 90.58 | 416.28 | 479.15
0.32 | 0.006859 | 91.7 | 424.27 | 490.67
0.33 | 0.007066 | 92.97 | 432.26 | 502.35
0.34 | 0.00727 | 94.13 | 439.85 | 513.36
0.35 | 0.007489 | 95.25 | 447.08 | 524.16
0.36 | 0.007711 | 96.55 | 453.97 | 534.8
0.37 | 0.007956 | 97.53 | 460.51 | 545.03
0.38 | 0.008203 | 98.72 | 466.81 | 554.8
0.39 | 0.008462 | 99.75 | 472.82 | 564.3
0.4 | 0.008697 | 100.88 | 478.53 | 573.5
0.41 | 0.008958 | 101.9 | 483.93 | 582.4
0.42 | 0.009249 | 103 | 489.11 | 591.2
0.43 | 0.009562 | 104.19 | 494.17 | 599.2
0.44 | 0.009848 | 105.2 | 499.01 | 607.2
0.45 | 0.010157 | 106.41 | 503.45 | 614.9
0.46 | 0.010493 | 107.35 | 507.86 | 622.2
0.47 | 0.010817 | 108.5 | 512.14 | 629.3
0.48 | 0.011219 | 109.63 | 516.26 | 635.9
0.49 | 0.011609 | 110.78 | 520.19 | 642.1
0.5 | 0.011994 | 111.98 | 523.97 | 648.7
0.51 | 0.012407 | 113.03 | 527.69 | 654.2
0.52 | 0.012917 | 114.2 | 531.33 | 660
0.53 | 0.013419 | 115.41 | 534.73 | 665
0.54 | 0.013933 | 116.51 | 538.15 | 670.2
0.55 | 0.014454 | 117.85 | 541.41 | 674.7
0.56 | 0.015089 | 118.89 | 544.68 | 679.8
0.57 | 0.015646 | 120.15 | 547.74 | 683.8
0.58 | 0.016138 | 121.32 | 550.73 | 687.8
0.59 | 0.016878 | 122.64 | 553.58 | 691.5
0.6 | 0.017496 | 123.78 | 556.48 | 695.2
0.61 | 0.018159 | 125.04 | 559.2 | 698.7
0.62 | 0.018769 | 126.29 | 561.82 | 701.7
0.63 | 0.019486 | 127.65 | 564.46 | 704.7
0.64 | 0.020241 | 128.9 | 566.92 | 707.6
0.65 | 0.021044 | 130.05 | 569.34 | 709.6
0.66 | 0.021824 | 131.36 | 571.6 | 712.2
0.67 | 0.022555 | 132.7 | 573.9 | 714.4
0.68 | 0.02339 | 133.97 | 575.8 | 716.1
0.69 | 0.024087 | 135.35 | 578 | 718
0.7 | 0.024954 | 136.55 | 579.8 | 719.6
0.71 | 0.025866 | 137.95 | 581.8 | 721.2
0.72 | 0.026826 | 139.15 | 583.8 | 722.6
0.73 | 0.027539 | 140.52 | 585.4 | 724
0.74 | 0.028532 | 141.71 | 587.2 | 725.3
0.75 | 0.029434 | 143.1 | 588.8 | 725.9
0.76 | 0.030371 | 144.43 | 590.6 | 727.1
0.77 | 0.031464 | 145.74 | 592 | 728.1
0.78 | 0.032375 | 147.03 | 593.6 | 729
0.79 | 0.033393 | 148.23 | 594.9 | 729.9
0.8 | 0.034431 | 149.74 | 596.2 | 730.6
0.81 | 0.035547 | 151.12 | 597.6 | 731.3
0.82 | 0.036656 | 152.44 | 599 | 731.9
0.83 | 0.037794 | 153.98 | 600.3 | 732.3
0.84 | 0.038805 | 155.17 | 601.4 | 733.1
0.85 | 0.039925 | 156.59 | 602.6 | 733.3
0.86 | 0.041034 | 158.11 | 603.8 | 734.1
0.87 | 0.042264 | 159.43 | 605.1 | 734.5
0.88 | 0.043523 | 160.95 | 606.3 | 734.7
0.89 | 0.044853 | 162.3 | 607.3 | 735.1
0.9 | 0.046122 | 163.79 | 608.5 | 735.5
0.91 | 0.047179 | 165.25 | 609.5 | 735.6
0.92 | 0.048562 | 166.69 | 610.6 | 736.2
0.93 | 0.049834 | 168.1 | 611.6 | 736.3
0.94 | 0.051185 | 169.58 | 612.7 | 736.7
0.95 | 0.052509 | 171.06 | 613.8 | 737.1
0.96 | 0.053855 | 172.61 | 614.9 | 737.7
0.97 | 0.055436 | 174.17 | 615.9 | 738.1
0.98 | 0.056506 | 175.45 | 617 | 738.1
0.99 | 0.05794 | 176.99 | 617.5 | 738.3
1 | 0.05968 | 178.49 | 618.8 | 738.7