## I-V Characteristic (mA-mm)
VDS (V) | VGS = -0.300 V | VGS = 0.100 V | VGS = 0.500 V | VGS = 0.900 V
0 | -2.6083e-05 | -0.504 | -1.1248 | -5.264
0.01 | 0.0008041 | 7.644 | 15.766 | 12.813
0.02 | 0.0014099 | 15.245 | 32.151 | 30.713
0.03 | 0.0018678 | 22.294 | 48.659 | 48.436
0.04 | 0.0022196 | 28.756 | 65.12 | 66.38
0.05 | 0.0025041 | 34.652 | 81.47 | 84.12
0.06 | 0.002734 | 40.037 | 97.77 | 101.49
0.07 | 0.0029289 | 44.83 | 113.61 | 119.23
0.08 | 0.0030931 | 49.085 | 129.57 | 136.57
0.09 | 0.0032448 | 52.902 | 145.26 | 153.69
0.1 | 0.0033853 | 56.328 | 160.6 | 170.6
0.11 | 0.0035148 | 59.2 | 175.89 | 187.78
0.12 | 0.0036593 | 61.91 | 191.12 | 204.7
0.13 | 0.0037814 | 64.21 | 205.85 | 220.99
0.14 | 0.0039175 | 66.38 | 220.18 | 237.24
0.15 | 0.0040462 | 68.27 | 234.44 | 253.66
0.16 | 0.0041899 | 69.93 | 248.44 | 269.28
0.17 | 0.0043287 | 71.57 | 262.14 | 285.18
0.18 | 0.0044648 | 72.93 | 275.2 | 300.56
0.19 | 0.0046053 | 74.38 | 288.38 | 316.03
0.2 | 0.0047527 | 75.58 | 301.13 | 330.86
0.21 | 0.0048894 | 76.8 | 313.11 | 345.6
0.22 | 0.0050597 | 77.97 | 325.19 | 360.32
0.23 | 0.0052036 | 79.2 | 336.84 | 374.55
0.24 | 0.0053713 | 80.47 | 347.92 | 388.4
0.25 | 0.0055382 | 81.74 | 358.69 | 402.23
0.26 | 0.005653 | 83.2 | 369.23 | 415.8
0.27 | 0.005835 | 84.5 | 379.37 | 428.84
0.28 | 0.006029 | 85.91 | 388.86 | 441.78
0.29 | 0.006202 | 87.29 | 398.24 | 454.49
0.3 | 0.006406 | 88.62 | 407.22 | 466.59
0.31 | 0.0066 | 89.97 | 415.77 | 478.88
0.32 | 0.00682 | 90.96 | 423.89 | 490.48
0.33 | 0.007014 | 92.36 | 431.88 | 502.05
0.34 | 0.007237 | 93.5 | 439.44 | 513.04
0.35 | 0.007455 | 94.61 | 446.5 | 523.71
0.36 | 0.007653 | 95.71 | 453.41 | 534.53
0.37 | 0.007907 | 96.87 | 459.94 | 544.65
0.38 | 0.008135 | 98.06 | 466.31 | 554.37
0.39 | 0.008382 | 99.19 | 472.22 | 563.87
0.4 | 0.00861 | 100.22 | 477.93 | 573.2
0.41 | 0.008897 | 101.28 | 483.35 | 582.1
0.42 | 0.009166 | 102.33 | 488.57 | 590.8
0.43 | 0.00944 | 103.47 | 493.53 | 598.9
0.44 | 0.009727 | 104.54 | 498.27 | 607.1
0.45 | 0.010042 | 105.69 | 502.84 | 614.3
0.46 | 0.010371 | 106.67 | 507.2 | 621.8
0.47 | 0.01071 | 107.87 | 511.45 | 628.7
0.48 | 0.011106 | 109.01 | 515.51 | 635.5
0.49 | 0.011473 | 110.09 | 519.43 | 641.9
0.5 | 0.011896 | 111.24 | 523.23 | 648
0.51 | 0.012299 | 112.35 | 526.98 | 653.7
0.52 | 0.012829 | 113.56 | 530.51 | 659.4
0.53 | 0.013303 | 114.76 | 534.02 | 664.5
0.54 | 0.013796 | 115.89 | 537.42 | 669.7
0.55 | 0.014313 | 117.05 | 540.69 | 674.4
0.56 | 0.014885 | 118.23 | 543.89 | 678.8
0.57 | 0.015494 | 119.49 | 546.97 | 683.4
0.58 | 0.015975 | 120.74 | 549.98 | 687.2
0.59 | 0.016634 | 121.97 | 552.89 | 690.8
0.6 | 0.017275 | 123.07 | 555.72 | 694.6
0.61 | 0.017999 | 124.41 | 558.46 | 697.8
0.62 | 0.018672 | 125.67 | 561.11 | 701.2
0.63 | 0.019349 | 126.86 | 563.75 | 704
0.64 | 0.020074 | 128.29 | 566.13 | 706.4
0.65 | 0.020753 | 129.42 | 568.56 | 709.2
0.66 | 0.021612 | 130.8 | 570.7 | 711.4
0.67 | 0.022404 | 132.08 | 572.8 | 713.3
0.68 | 0.023234 | 133.35 | 575 | 715.6
0.69 | 0.023943 | 134.65 | 577 | 717.4
0.7 | 0.024919 | 135.91 | 579.1 | 718.9
0.71 | 0.025715 | 137.21 | 581.2 | 720.5
0.72 | 0.026766 | 138.6 | 582.9 | 722
0.73 | 0.027475 | 139.91 | 584.8 | 723.3
0.74 | 0.028409 | 141.1 | 586.6 | 724.5
0.75 | 0.029387 | 142.44 | 588 | 725.3
0.76 | 0.030218 | 143.8 | 589.6 | 726.5
0.77 | 0.0313 | 145.14 | 591.1 | 727.4
0.78 | 0.032318 | 146.55 | 593 | 728.2
0.79 | 0.03336 | 147.73 | 594.2 | 728.7
0.8 | 0.034277 | 149.15 | 595.6 | 729.7
0.81 | 0.035357 | 150.46 | 597 | 730.3
0.82 | 0.036399 | 151.92 | 598.2 | 731.3
0.83 | 0.037651 | 153.34 | 599.4 | 731.5
0.84 | 0.038706 | 154.64 | 600.7 | 731.9
0.85 | 0.039791 | 156.03 | 601.9 | 732.4
0.86 | 0.041097 | 157.51 | 603.2 | 732.9
0.87 | 0.04204 | 158.91 | 604.2 | 733.5
0.88 | 0.043363 | 160.21 | 605.4 | 734.1
0.89 | 0.044591 | 161.68 | 606.7 | 734.3
0.9 | 0.045834 | 163.15 | 607.5 | 734.7
0.91 | 0.046879 | 164.62 | 608.6 | 735.1
0.92 | 0.048343 | 166.14 | 609.9 | 735.4
0.93 | 0.049794 | 167.42 | 610.8 | 735.5
0.94 | 0.050999 | 169.02 | 611.9 | 736.3
0.95 | 0.05228 | 170.55 | 613 | 736.3
0.96 | 0.053648 | 172 | 613.9 | 736.5
0.97 | 0.055013 | 173.59 | 615 | 736.7
0.98 | 0.056343 | 174.95 | 616.3 | 737.3
0.99 | 0.05788 | 176.47 | 617 | 737.3
1 | 0.05934 | 177.91 | 618.2 | 737.9