## I-V Characteristic (mA-mm)
VDS (V) | VGS = -0.300 V | VGS = 0.100 V | VGS = 0.500 V | VGS = 0.900 V
0 | -3.2936e-05 | -0.5189 | -1.0428 | -5.223
0.01 | 0.0008083 | 7.649 | 15.52 | 12.77
0.02 | 0.0014243 | 15.171 | 32.357 | 30.894
0.03 | 0.001887 | 22.244 | 48.655 | 48.603
0.04 | 0.002246 | 28.723 | 65.35 | 66.48
0.05 | 0.0025277 | 34.582 | 81.61 | 84.2
0.06 | 0.0027632 | 39.897 | 97.71 | 101.68
0.07 | 0.0029589 | 44.747 | 113.79 | 119.23
0.08 | 0.0031172 | 48.996 | 129.45 | 136.55
0.09 | 0.0032837 | 52.766 | 145.26 | 153.96
0.1 | 0.0034186 | 56.157 | 160.63 | 170.77
0.11 | 0.0035666 | 59.06 | 175.95 | 187.86
0.12 | 0.0036959 | 61.71 | 191 | 204.58
0.13 | 0.003833 | 64.08 | 205.91 | 220.91
0.14 | 0.0039657 | 66.14 | 220.19 | 237.59
0.15 | 0.0040905 | 68.15 | 234.54 | 253.63
0.16 | 0.0042349 | 69.87 | 248.44 | 269.4
0.17 | 0.0043687 | 71.37 | 261.97 | 285.13
0.18 | 0.0045057 | 72.85 | 275.39 | 300.5
0.19 | 0.0046637 | 74.14 | 288.42 | 316.05
0.2 | 0.0048125 | 75.46 | 301 | 330.9
0.21 | 0.0049738 | 76.7 | 313.28 | 345.68
0.22 | 0.0051145 | 77.8 | 325.09 | 360.16
0.23 | 0.0052752 | 79.14 | 336.88 | 374.6
0.24 | 0.00546 | 80.31 | 347.92 | 388.54
0.25 | 0.0056015 | 81.66 | 358.7 | 402.23
0.26 | 0.005668 | 83.07 | 369.15 | 415.61
0.27 | 0.005869 | 84.45 | 379.28 | 428.76
0.28 | 0.006062 | 85.81 | 388.87 | 441.86
0.29 | 0.006225 | 87.23 | 398.17 | 454.39
0.3 | 0.006463 | 88.5 | 407.07 | 466.55
0.31 | 0.006661 | 89.79 | 415.74 | 478.69
0.32 | 0.00688 | 91.02 | 423.86 | 490.22
0.33 | 0.00708 | 92.1 | 431.84 | 501.93
0.34 | 0.007327 | 93.41 | 439.32 | 512.82
0.35 | 0.00754 | 94.55 | 446.47 | 523.65
0.36 | 0.007772 | 95.65 | 453.36 | 534.25
0.37 | 0.00802 | 96.87 | 459.93 | 544.44
0.38 | 0.008256 | 97.87 | 466.16 | 554.24
0.39 | 0.008504 | 99.04 | 472.1 | 563.72
0.4 | 0.008747 | 100.12 | 477.82 | 572.8
0.41 | 0.009044 | 101.15 | 483.23 | 581.8
0.42 | 0.00931 | 102.26 | 488.45 | 590.2
0.43 | 0.00962 | 103.3 | 493.36 | 598.8
0.44 | 0.009912 | 104.44 | 498.16 | 607.1
0.45 | 0.010229 | 105.51 | 502.67 | 614.2
0.46 | 0.010562 | 106.65 | 507 | 621.4
0.47 | 0.0109 | 107.63 | 511.23 | 628.7
0.48 | 0.011296 | 108.79 | 515.3 | 635.1
0.49 | 0.011685 | 109.99 | 519.2 | 641.7
0.5 | 0.012119 | 111.14 | 523.07 | 647.7
0.51 | 0.012527 | 112.26 | 526.65 | 653.3
0.52 | 0.012998 | 113.35 | 530.28 | 659
0.53 | 0.013497 | 114.53 | 533.77 | 664.3
0.54 | 0.014012 | 115.71 | 537.12 | 669.6
0.55 | 0.014558 | 116.87 | 540.42 | 674.2
0.56 | 0.015123 | 118.15 | 543.55 | 678.6
0.57 | 0.015711 | 119.19 | 546.66 | 683.2
0.58 | 0.016232 | 120.52 | 549.63 | 687
0.59 | 0.016876 | 121.7 | 552.59 | 690.8
0.6 | 0.0176 | 122.99 | 555.37 | 694.1
0.61 | 0.018279 | 124.1 | 558.06 | 698
0.62 | 0.01898 | 125.51 | 560.69 | 700.9
0.63 | 0.019654 | 126.75 | 563.34 | 703.9
0.64 | 0.020423 | 127.98 | 565.88 | 706.5
0.65 | 0.021107 | 129.34 | 568.11 | 709.3
0.66 | 0.021898 | 130.47 | 570.3 | 711.4
0.67 | 0.022664 | 131.86 | 572.4 | 713.3
0.68 | 0.023493 | 133.08 | 574.8 | 715.6
0.69 | 0.02419 | 134.41 | 576.6 | 717.2
0.7 | 0.025201 | 135.79 | 578.6 | 718.9
0.71 | 0.026002 | 136.91 | 580.6 | 720.6
0.72 | 0.026956 | 138.32 | 582.3 | 721.9
0.73 | 0.027748 | 139.59 | 584.4 | 723.3
0.74 | 0.028625 | 140.93 | 586.2 | 724.3
0.75 | 0.029657 | 142.18 | 587.8 | 725.5
0.76 | 0.030621 | 143.56 | 589.4 | 726.3
0.77 | 0.031672 | 144.9 | 590.8 | 727.4
0.78 | 0.032623 | 146.18 | 592.2 | 728.3
0.79 | 0.033704 | 147.61 | 593.8 | 729
0.8 | 0.034577 | 148.79 | 595.1 | 729.9
0.81 | 0.035768 | 150.2 | 596.5 | 730.3
0.82 | 0.036873 | 151.6 | 597.8 | 731.3
0.83 | 0.038141 | 152.98 | 599.2 | 731.7
0.84 | 0.039125 | 154.49 | 600.4 | 732.2
0.85 | 0.040373 | 155.69 | 601.6 | 732.9
0.86 | 0.041343 | 157.16 | 602.6 | 733.1
0.87 | 0.042488 | 158.59 | 603.8 | 733.5
0.88 | 0.043712 | 159.96 | 605.1 | 734.1
0.89 | 0.044998 | 161.34 | 606.2 | 734.5
0.9 | 0.04625 | 162.75 | 607.2 | 734.9
0.91 | 0.047567 | 164.25 | 608.3 | 735.1
0.92 | 0.048827 | 165.73 | 609.4 | 735.5
0.93 | 0.050216 | 167.17 | 610.6 | 736.1
0.94 | 0.051566 | 168.54 | 611.7 | 736.3
0.95 | 0.052845 | 170 | 612.2 | 736.7
0.96 | 0.0542 | 171.53 | 613.5 | 736.8
0.97 | 0.055587 | 173.03 | 614.7 | 736.9
0.98 | 0.056755 | 174.62 | 615.9 | 737.7
0.99 | 0.05844 | 175.93 | 617 | 737.9
1 | 0.05994 | 177.48 | 617.5 | 737.9