## I-V Characteristic (mA-mm)
VDS (V) | VGS = -0.300 V | VGS = 0.100 V | VGS = 0.500 V | VGS = 0.900 V
0 | -2.8546e-05 | -0.5443 | -1.0407 | -5.214
0.01 | 0.0007964 | 7.641 | 15.574 | 12.62
0.02 | 0.0013988 | 15.233 | 32.367 | 30.817
0.03 | 0.0018531 | 22.323 | 48.693 | 48.444
0.04 | 0.0022051 | 28.802 | 65.42 | 66.8
0.05 | 0.0024858 | 34.708 | 81.6 | 84.09
0.06 | 0.0027075 | 40.025 | 97.83 | 101.7
0.07 | 0.0029008 | 44.825 | 113.88 | 119.45
0.08 | 0.0030631 | 49.127 | 129.52 | 136.47
0.09 | 0.0032061 | 52.938 | 145.49 | 153.81
0.1 | 0.0033588 | 56.293 | 160.85 | 170.94
0.11 | 0.0034847 | 59.21 | 176.02 | 187.84
0.12 | 0.0036221 | 61.91 | 191.1 | 204.5
0.13 | 0.00375 | 64.25 | 206.14 | 221.28
0.14 | 0.0038752 | 66.42 | 220.35 | 237.57
0.15 | 0.0040087 | 68.34 | 234.7 | 253.7
0.16 | 0.0041293 | 70.05 | 248.64 | 269.53
0.17 | 0.0042745 | 71.63 | 262.17 | 285.32
0.18 | 0.0043998 | 73.01 | 275.55 | 300.97
0.19 | 0.0045421 | 74.41 | 288.64 | 316.11
0.2 | 0.0046984 | 75.64 | 301.32 | 331.17
0.21 | 0.0048362 | 76.83 | 313.49 | 346.07
0.22 | 0.0050007 | 78.08 | 325.31 | 360.26
0.23 | 0.0051461 | 79.3 | 337.22 | 374.86
0.24 | 0.0053023 | 80.43 | 348.23 | 388.79
0.25 | 0.0054715 | 81.82 | 358.98 | 402.52
0.26 | 0.0056173 | 83.26 | 369.47 | 415.86
0.27 | 0.005668 | 84.66 | 379.63 | 429.26
0.28 | 0.00586 | 86.11 | 389.23 | 442.22
0.29 | 0.006056 | 87.28 | 398.5 | 454.65
0.3 | 0.006235 | 88.67 | 407.48 | 466.94
0.31 | 0.00646 | 89.95 | 416.13 | 479.25
0.32 | 0.006664 | 91.18 | 424.25 | 490.9
0.33 | 0.006891 | 92.36 | 432.15 | 502.3
0.34 | 0.00708 | 93.55 | 439.76 | 513.38
0.35 | 0.007305 | 94.68 | 446.9 | 524.27
0.36 | 0.007528 | 95.82 | 453.77 | 534.64
0.37 | 0.007764 | 97.01 | 460.36 | 544.97
0.38 | 0.008005 | 97.97 | 466.66 | 554.68
0.39 | 0.00826 | 99.13 | 472.58 | 564.29
0.4 | 0.008519 | 100.18 | 478.28 | 573.6
0.41 | 0.008766 | 101.36 | 483.75 | 582.2
0.42 | 0.009035 | 102.42 | 488.94 | 590.8
0.43 | 0.009314 | 103.43 | 493.88 | 599
0.44 | 0.009637 | 104.63 | 498.64 | 607.2
0.45 | 0.009935 | 105.77 | 503.17 | 614.9
0.46 | 0.010263 | 106.77 | 507.54 | 621.8
0.47 | 0.010609 | 107.97 | 511.76 | 629.1
0.48 | 0.010945 | 108.96 | 515.8 | 635.9
0.49 | 0.011346 | 110.17 | 519.69 | 642.1
0.5 | 0.011763 | 111.25 | 523.56 | 648.3
0.51 | 0.01222 | 112.48 | 527.17 | 653.9
0.52 | 0.012625 | 113.53 | 530.77 | 659.6
0.53 | 0.013105 | 114.73 | 534.21 | 664.9
0.54 | 0.013622 | 115.89 | 537.57 | 669.7
0.55 | 0.014137 | 117.13 | 540.83 | 674.4
0.56 | 0.014688 | 118.23 | 543.97 | 678.8
0.57 | 0.015201 | 119.39 | 547.03 | 683.4
0.58 | 0.015795 | 120.62 | 550.02 | 687.4
0.59 | 0.016359 | 121.91 | 552.92 | 690.9
0.6 | 0.01711 | 123.1 | 555.72 | 694.8
0.61 | 0.017729 | 124.5 | 558.41 | 698
0.62 | 0.018461 | 125.51 | 561.09 | 701.2
0.63 | 0.019034 | 126.83 | 563.6 | 703.7
0.64 | 0.019801 | 128.13 | 566.13 | 706.7
0.65 | 0.020496 | 129.45 | 568.37 | 709.2
0.66 | 0.021234 | 130.68 | 570.6 | 711.3
0.67 | 0.021967 | 131.92 | 572.7 | 713.7
0.68 | 0.022786 | 133.23 | 575 | 715.7
0.69 | 0.023598 | 134.5 | 577 | 717.6
0.7 | 0.024316 | 135.83 | 579 | 719.2
0.71 | 0.025189 | 136.95 | 581.2 | 720.4
0.72 | 0.026119 | 138.44 | 582.6 | 722
0.73 | 0.027028 | 139.7 | 584.6 | 723.3
0.74 | 0.027824 | 140.96 | 586.2 | 724.2
0.75 | 0.028813 | 142.32 | 587.8 | 725.5
0.76 | 0.029691 | 143.47 | 589.4 | 726
0.77 | 0.030618 | 144.97 | 591 | 727.1
0.78 | 0.031591 | 146.29 | 592.4 | 728.3
0.79 | 0.03264 | 147.53 | 594 | 728.7
0.8 | 0.033654 | 148.98 | 595.2 | 729.2
0.81 | 0.034547 | 150.21 | 596.5 | 730.3
0.82 | 0.035653 | 151.6 | 597.8 | 731
0.83 | 0.036737 | 153 | 599.2 | 731.5
0.84 | 0.037976 | 154.34 | 600.3 | 731.9
0.85 | 0.038913 | 155.69 | 601.5 | 732.3
0.86 | 0.040127 | 157.11 | 602.6 | 732.9
0.87 | 0.041386 | 158.53 | 603.8 | 733.5
0.88 | 0.042346 | 160.01 | 604.7 | 733.8
0.89 | 0.043655 | 161.38 | 606.3 | 734.3
0.9 | 0.044903 | 162.69 | 607.2 | 734.3
0.91 | 0.046059 | 164.2 | 608.3 | 734.9
0.92 | 0.047219 | 165.73 | 609.5 | 735.1
0.93 | 0.048576 | 167.13 | 610.4 | 735.5
0.94 | 0.049869 | 168.67 | 611.5 | 736.1
0.95 | 0.051194 | 169.97 | 612.2 | 736.3
0.96 | 0.052475 | 171.53 | 613.4 | 736.3
0.97 | 0.053858 | 172.97 | 614.3 | 736.7
0.98 | 0.05529 | 174.55 | 615.4 | 737
0.99 | 0.056404 | 175.91 | 616.6 | 737.1
1 | 0.05815 | 177.43 | 617.2 | 737.7