## I-V Characteristic (mA-mm)
VDS (V) | VGS = -0.300 V | VGS = 0.100 V | VGS = 0.500 V | VGS = 0.900 V
0 | -2.9218e-05 | -0.5109 | -1.0976 | -5.353
0.01 | 0.0007798 | 7.606 | 15.756 | 12.762
0.02 | 0.0013833 | 15.189 | 32.623 | 30.93
0.03 | 0.0018359 | 22.289 | 49.057 | 48.792
0.04 | 0.0021815 | 28.764 | 65.72 | 66.76
0.05 | 0.0024465 | 34.631 | 81.96 | 84.58
0.06 | 0.0026765 | 39.953 | 98.21 | 102.24
0.07 | 0.0028645 | 44.793 | 114.37 | 119.9
0.08 | 0.0030283 | 49.041 | 130.17 | 137.23
0.09 | 0.0031701 | 52.866 | 146.17 | 154.75
0.1 | 0.0033068 | 56.247 | 161.5 | 171.73
0.11 | 0.0034476 | 59.17 | 176.95 | 188.84
0.12 | 0.0035652 | 61.79 | 192.06 | 205.61
0.13 | 0.0036967 | 64.15 | 206.66 | 222.04
0.14 | 0.0038249 | 66.3 | 221.41 | 238.83
0.15 | 0.0039418 | 68.15 | 235.6 | 254.93
0.16 | 0.0040795 | 69.93 | 249.61 | 270.92
0.17 | 0.0042048 | 71.47 | 263.21 | 286.73
0.18 | 0.0043508 | 72.86 | 276.64 | 302.06
0.19 | 0.0044882 | 74.3 | 289.76 | 317.71
0.2 | 0.0046401 | 75.48 | 302.44 | 332.71
0.21 | 0.0047772 | 76.72 | 314.71 | 347.51
0.22 | 0.0049084 | 77.88 | 326.68 | 362.01
0.23 | 0.0050766 | 79.13 | 338.49 | 376.6
0.24 | 0.0052255 | 80.39 | 349.55 | 390.56
0.25 | 0.0053831 | 81.66 | 360.37 | 404.34
0.26 | 0.0055532 | 83.07 | 370.85 | 417.77
0.27 | 0.005672 | 84.5 | 380.84 | 431.07
0.28 | 0.005853 | 85.93 | 390.69 | 444.26
0.29 | 0.006053 | 87.13 | 399.91 | 456.72
0.3 | 0.006232 | 88.51 | 408.83 | 469.08
0.31 | 0.006433 | 89.78 | 417.51 | 481.18
0.32 | 0.006607 | 91 | 425.67 | 492.78
0.33 | 0.006833 | 92.2 | 433.69 | 504.51
0.34 | 0.007026 | 93.32 | 441.2 | 515.53
0.35 | 0.007254 | 94.45 | 448.3 | 526.36
0.36 | 0.007464 | 95.6 | 455.28 | 536.95
0.37 | 0.007665 | 96.73 | 461.92 | 547.13
0.38 | 0.00792 | 97.83 | 468.16 | 557.04
0.39 | 0.008142 | 98.91 | 474.13 | 566.54
0.4 | 0.008406 | 100.03 | 479.87 | 575.5
0.41 | 0.008632 | 101.1 | 485.32 | 584.8
0.42 | 0.008907 | 102.22 | 490.5 | 593
0.43 | 0.009189 | 103.18 | 495.45 | 601.4
0.44 | 0.009462 | 104.33 | 500.29 | 609.5
0.45 | 0.009775 | 105.45 | 504.79 | 617
0.46 | 0.010101 | 106.53 | 509.19 | 624.5
0.47 | 0.010435 | 107.75 | 513.39 | 631.3
0.48 | 0.010752 | 108.77 | 517.5 | 638.3
0.49 | 0.011167 | 109.9 | 521.38 | 644.7
0.5 | 0.011535 | 111.04 | 525.21 | 650.5
0.51 | 0.011979 | 112.13 | 528.84 | 656.1
0.52 | 0.012446 | 113.34 | 532.44 | 661.9
0.53 | 0.012911 | 114.44 | 535.88 | 667.2
0.54 | 0.013396 | 115.63 | 539.22 | 672.2
0.55 | 0.013892 | 116.81 | 542.49 | 677.2
0.56 | 0.014462 | 118.02 | 545.66 | 681.2
0.57 | 0.015007 | 119.19 | 548.69 | 685.8
0.58 | 0.015625 | 120.44 | 551.76 | 689.8
0.59 | 0.016151 | 121.59 | 554.63 | 693.2
0.6 | 0.016826 | 122.86 | 557.53 | 697
0.61 | 0.017444 | 124.18 | 560.12 | 700.1
0.62 | 0.018097 | 125.3 | 562.82 | 703.2
0.63 | 0.018652 | 126.57 | 565.37 | 706
0.64 | 0.019475 | 127.93 | 567.85 | 708.9
0.65 | 0.020178 | 129.13 | 570.1 | 711.3
0.66 | 0.02081 | 130.49 | 572.3 | 713.7
0.67 | 0.021577 | 131.6 | 574.8 | 715.7
0.68 | 0.022396 | 133.02 | 576.5 | 717.6
0.69 | 0.023293 | 134.28 | 578.6 | 719.4
0.7 | 0.023963 | 135.56 | 580.8 | 721
0.71 | 0.024757 | 136.83 | 582.3 | 722.5
0.72 | 0.025728 | 138.15 | 584.2 | 724
0.73 | 0.026555 | 139.43 | 586.2 | 725.1
0.74 | 0.027406 | 140.74 | 587.8 | 725.9
0.75 | 0.028358 | 142.02 | 589.4 | 727.3
0.76 | 0.029225 | 143.2 | 591.2 | 728.3
0.77 | 0.030149 | 144.67 | 592.6 | 728.9
0.78 | 0.031188 | 145.99 | 594.1 | 729.9
0.79 | 0.032121 | 147.27 | 595.4 | 730.7
0.8 | 0.033203 | 148.7 | 597 | 731.5
0.81 | 0.034126 | 149.89 | 598.2 | 731.9
0.82 | 0.035093 | 151.34 | 599.4 | 732.9
0.83 | 0.036288 | 152.69 | 600.7 | 733.1
0.84 | 0.037321 | 154.08 | 602 | 733.5
0.85 | 0.038376 | 155.46 | 603.5 | 734.3
0.86 | 0.039587 | 156.87 | 604.2 | 734.9
0.87 | 0.040658 | 158.29 | 605.5 | 735.1
0.88 | 0.041846 | 159.68 | 606.6 | 735.2
0.89 | 0.043014 | 161.19 | 607.8 | 735.7
0.9 | 0.044226 | 162.46 | 609 | 736.1
0.91 | 0.045468 | 163.97 | 609.9 | 736.3
0.92 | 0.04649 | 165.41 | 611 | 736.7
0.93 | 0.0479 | 166.9 | 612.2 | 737.3
0.94 | 0.049321 | 168.34 | 613.3 | 737.7
0.95 | 0.050269 | 169.64 | 614.3 | 737.9
0.96 | 0.05166 | 171.2 | 615 | 738.1
0.97 | 0.052948 | 172.76 | 616.5 | 738.3
0.98 | 0.054433 | 174.21 | 617.2 | 738.3
0.99 | 0.055593 | 175.77 | 618.4 | 738.9
1 | 0.056917 | 177.17 | 619.5 | 738.8