## I-V Characteristic (mA-mm)
VDS (V) | VGS = -0.300 V | VGS = 0.100 V | VGS = 0.500 V | VGS = 0.900 V
0 | -2.5174e-05 | -0.50243 | -1.1049 | -5.354
0.01 | 0.0007728 | 7.63 | 15.905 | 12.782
0.02 | 0.001357 | 15.27 | 32.328 | 30.8
0.03 | 0.0017972 | 22.171 | 48.911 | 48.656
0.04 | 0.0021397 | 28.693 | 65.42 | 66.68
0.05 | 0.0024047 | 34.548 | 81.9 | 84.44
0.06 | 0.0026246 | 39.82 | 97.94 | 101.86
0.07 | 0.0028069 | 44.627 | 114.12 | 119.44
0.08 | 0.0029651 | 48.878 | 130.21 | 137.07
0.09 | 0.003114 | 52.671 | 145.7 | 154.22
0.1 | 0.0032415 | 55.984 | 161 | 171.17
0.11 | 0.0033731 | 58.88 | 176.51 | 188.29
0.12 | 0.0034936 | 61.51 | 191.52 | 205.22
0.13 | 0.0036091 | 63.96 | 206.35 | 221.82
0.14 | 0.0037469 | 65.98 | 220.68 | 237.95
0.15 | 0.0038739 | 67.88 | 235.16 | 254.35
0.16 | 0.0040123 | 69.61 | 249.02 | 270.29
0.17 | 0.0041289 | 71.15 | 262.55 | 285.77
0.18 | 0.0042561 | 72.57 | 275.96 | 301.54
0.19 | 0.0044021 | 73.86 | 289.1 | 316.95
0.2 | 0.0045284 | 75.16 | 301.61 | 331.81
0.21 | 0.0046856 | 76.38 | 313.87 | 346.59
0.22 | 0.0048264 | 77.55 | 326.09 | 361.35
0.23 | 0.0049771 | 78.69 | 337.55 | 375.71
0.24 | 0.005132 | 79.97 | 348.62 | 389.59
0.25 | 0.0052966 | 81.27 | 359.54 | 403.33
0.26 | 0.0054626 | 82.62 | 369.87 | 416.92
0.27 | 0.005615 | 84.1 | 380.04 | 430.25
0.28 | 0.005662 | 85.34 | 389.59 | 443.02
0.29 | 0.005854 | 86.8 | 398.91 | 455.77
0.3 | 0.006052 | 88.05 | 407.81 | 468.03
0.31 | 0.006231 | 89.3 | 416.35 | 479.96
0.32 | 0.006422 | 90.6 | 424.57 | 491.97
0.33 | 0.00664 | 91.72 | 432.57 | 503.4
0.34 | 0.006828 | 92.92 | 439.99 | 514.39
0.35 | 0.007047 | 94.06 | 447.15 | 525.15
0.36 | 0.007281 | 95.19 | 454.07 | 535.75
0.37 | 0.007508 | 96.25 | 460.67 | 546.09
0.38 | 0.007718 | 97.39 | 466.91 | 555.8
0.39 | 0.007976 | 98.44 | 472.77 | 565.25
0.4 | 0.008223 | 99.64 | 478.49 | 574.4
0.41 | 0.008483 | 100.62 | 483.96 | 583.4
0.42 | 0.008743 | 101.66 | 489.16 | 591.8
0.43 | 0.009019 | 102.79 | 494.05 | 600.3
0.44 | 0.00931 | 103.96 | 498.79 | 607.9
0.45 | 0.009572 | 105.05 | 503.37 | 615.9
0.46 | 0.009911 | 106.17 | 507.71 | 623.1
0.47 | 0.010245 | 107.1 | 511.86 | 629.9
0.48 | 0.010575 | 108.31 | 515.96 | 636.6
0.49 | 0.010925 | 109.5 | 519.88 | 642.9
0.5 | 0.011366 | 110.55 | 523.69 | 649.2
0.51 | 0.011766 | 111.64 | 527.27 | 654.9
0.52 | 0.012224 | 112.78 | 530.84 | 660.5
0.53 | 0.012642 | 113.98 | 534.32 | 666.1
0.54 | 0.01321 | 115.12 | 537.71 | 670.9
0.55 | 0.013694 | 116.39 | 540.83 | 675.6
0.56 | 0.014144 | 117.39 | 544.06 | 680.4
0.57 | 0.014724 | 118.69 | 547.1 | 684.4
0.58 | 0.01536 | 119.95 | 550.09 | 688.4
0.59 | 0.015893 | 121.16 | 553 | 692
0.6 | 0.016467 | 122.42 | 555.74 | 695.9
0.61 | 0.017121 | 123.55 | 558.46 | 699.3
0.62 | 0.017775 | 124.79 | 561.15 | 702.5
0.63 | 0.018482 | 126.15 | 563.65 | 705.3
0.64 | 0.019091 | 127.33 | 566.17 | 707.7
0.65 | 0.01986 | 128.66 | 568.47 | 710.1
0.66 | 0.020614 | 129.83 | 570.7 | 712.4
0.67 | 0.021203 | 131.11 | 572.9 | 714.9
0.68 | 0.022017 | 132.44 | 575 | 716.5
0.69 | 0.022821 | 133.73 | 577 | 718.5
0.7 | 0.023635 | 134.88 | 578.9 | 720.1
0.71 | 0.024434 | 136.21 | 580.8 | 721.7
0.72 | 0.025268 | 137.51 | 582.8 | 722.9
0.73 | 0.026104 | 138.83 | 584.6 | 724.2
0.74 | 0.027009 | 140.18 | 586.2 | 725.3
0.75 | 0.027901 | 141.26 | 587.8 | 726.5
0.76 | 0.028758 | 142.72 | 589.4 | 727.4
0.77 | 0.029816 | 143.99 | 591 | 728.3
0.78 | 0.030577 | 145.38 | 592.6 | 729
0.79 | 0.031614 | 146.69 | 594 | 729.9
0.8 | 0.032626 | 147.93 | 595.1 | 730.6
0.81 | 0.033695 | 149.4 | 596.5 | 731.5
0.82 | 0.034739 | 150.73 | 597.8 | 731.6
0.83 | 0.035675 | 152.12 | 599.2 | 732.3
0.84 | 0.036736 | 153.4 | 600.5 | 733.1
0.85 | 0.037847 | 154.8 | 601.5 | 733.4
0.86 | 0.038946 | 156.23 | 602.7 | 733.9
0.87 | 0.039954 | 157.61 | 603.9 | 734.3
0.88 | 0.041146 | 159.05 | 604.7 | 734.9
0.89 | 0.04226 | 160.31 | 606.2 | 735.1
0.9 | 0.043443 | 161.8 | 607.1 | 735.4
0.91 | 0.044698 | 163.33 | 608.2 | 735.7
0.92 | 0.045918 | 164.71 | 609.5 | 736.3
0.93 | 0.047205 | 166.29 | 610.4 | 736.3
0.94 | 0.048443 | 167.55 | 611.7 | 736.7
0.95 | 0.049652 | 169.08 | 612.6 | 737.3
0.96 | 0.050957 | 170.59 | 613.6 | 737.1
0.97 | 0.052161 | 172 | 614.7 | 737.5
0.98 | 0.053682 | 173.53 | 615.8 | 737.9
0.99 | 0.055067 | 174.95 | 616.6 | 738.1
1 | 0.056201 | 176.44 | 617.5 | 738.4