## I-V Characteristic (mA-mm)
VDS (V) | VGS = -0.300 V | VGS = 0.100 V | VGS = 0.500 V | VGS = 0.900 V
0 | -2.8881e-05 | -0.50191 | -1.0266 | -5.175
0.01 | 0.0008107 | 7.686 | 15.867 | 12.756
0.02 | 0.0014312 | 15.382 | 32.356 | 30.938
0.03 | 0.0018984 | 22.391 | 48.928 | 48.717
0.04 | 0.0022618 | 28.919 | 65.54 | 66.94
0.05 | 0.0025436 | 34.817 | 81.82 | 84.42
0.06 | 0.0027647 | 40.16 | 98.03 | 102.06
0.07 | 0.0029717 | 45.044 | 114.17 | 119.71
0.08 | 0.0031343 | 49.326 | 130.23 | 137.05
0.09 | 0.0032937 | 53.142 | 145.79 | 154.36
0.1 | 0.0034355 | 56.542 | 161.22 | 171.41
0.11 | 0.0035759 | 59.45 | 176.68 | 188.46
0.12 | 0.0037044 | 62.11 | 191.52 | 205.26
0.13 | 0.0038353 | 64.53 | 206.61 | 222.02
0.14 | 0.0039782 | 66.63 | 221 | 238.17
0.15 | 0.0041144 | 68.61 | 235.29 | 254.5
0.16 | 0.0042395 | 70.33 | 249.25 | 270.45
0.17 | 0.004386 | 71.85 | 262.81 | 285.98
0.18 | 0.0045339 | 73.29 | 276.21 | 301.76
0.19 | 0.0046917 | 74.69 | 289.24 | 317.07
0.2 | 0.0048278 | 75.95 | 301.95 | 332.06
0.21 | 0.00497 | 77.16 | 314.2 | 346.8
0.22 | 0.0051336 | 78.4 | 326.22 | 361.23
0.23 | 0.0052772 | 79.57 | 337.86 | 375.8
0.24 | 0.0054627 | 80.85 | 349.04 | 389.63
0.25 | 0.0056204 | 82.24 | 359.79 | 403.37
0.26 | 0.00566 | 83.54 | 370.19 | 416.87
0.27 | 0.005839 | 85.06 | 380.45 | 430.22
0.28 | 0.006059 | 86.27 | 390.04 | 442.99
0.29 | 0.006249 | 87.77 | 399.27 | 455.65
0.3 | 0.006467 | 89.02 | 408.25 | 467.9
0.31 | 0.006654 | 90.32 | 416.87 | 479.94
0.32 | 0.006861 | 91.52 | 425.07 | 491.81
0.33 | 0.007096 | 92.69 | 432.92 | 503.19
0.34 | 0.007288 | 93.92 | 440.53 | 514.23
0.35 | 0.007527 | 95.01 | 447.74 | 524.98
0.36 | 0.007761 | 96.23 | 454.64 | 535.41
0.37 | 0.007993 | 97.16 | 461.2 | 545.72
0.38 | 0.00822 | 98.46 | 467.42 | 555.46
0.39 | 0.008493 | 99.44 | 473.39 | 564.98
0.4 | 0.008741 | 100.66 | 479.14 | 574.4
0.41 | 0.009035 | 101.9 | 484.53 | 583
0.42 | 0.009287 | 102.75 | 489.75 | 591.7
0.43 | 0.009565 | 103.86 | 494.73 | 599.8
0.44 | 0.009917 | 105.05 | 499.51 | 607.8
0.45 | 0.010187 | 106.09 | 504.03 | 615.4
0.46 | 0.010552 | 107.29 | 508.42 | 622.6
0.47 | 0.010918 | 108.33 | 512.62 | 629.7
0.48 | 0.0113 | 109.54 | 516.69 | 636.1
0.49 | 0.01166 | 110.6 | 520.59 | 642.5
0.5 | 0.012119 | 111.78 | 524.4 | 648.7
0.51 | 0.01253 | 112.82 | 528.07 | 654.4
0.52 | 0.01299 | 114.11 | 531.69 | 660.1
0.53 | 0.013474 | 115.25 | 535.13 | 665.1
0.54 | 0.013952 | 116.39 | 538.49 | 670.2
0.55 | 0.0145 | 117.64 | 541.75 | 675
0.56 | 0.015063 | 118.75 | 544.97 | 679.5
0.57 | 0.015654 | 120.01 | 548.05 | 683.8
0.58 | 0.016218 | 121.21 | 550.95 | 687.6
0.59 | 0.016912 | 122.42 | 553.96 | 691.4
0.6 | 0.017559 | 123.77 | 556.68 | 695.2
0.61 | 0.01817 | 124.9 | 559.5 | 698.4
0.62 | 0.018842 | 126.25 | 562.11 | 701.4
0.63 | 0.019507 | 127.44 | 564.69 | 704.3
0.64 | 0.020219 | 128.79 | 567.18 | 707
0.65 | 0.020979 | 129.96 | 569.54 | 709.4
0.66 | 0.021779 | 131.28 | 571.9 | 711.6
0.67 | 0.02255 | 132.57 | 573.9 | 714
0.68 | 0.023363 | 133.88 | 575.9 | 715.8
0.69 | 0.024241 | 135.16 | 578.2 | 717.6
0.7 | 0.025103 | 136.33 | 580.2 | 719.2
0.71 | 0.025884 | 137.75 | 581.8 | 720.6
0.72 | 0.02673 | 139.11 | 583.8 | 722.1
0.73 | 0.027658 | 140.4 | 585.6 | 723.5
0.74 | 0.028469 | 141.8 | 587.2 | 724.5
0.75 | 0.029484 | 142.9 | 589.2 | 725.7
0.76 | 0.030442 | 144.35 | 590.6 | 726.5
0.77 | 0.031562 | 145.67 | 591.9 | 727.4
0.78 | 0.032405 | 147.01 | 594 | 728.3
0.79 | 0.033538 | 148.37 | 595 | 729.1
0.8 | 0.034598 | 149.65 | 596.5 | 729.7
0.81 | 0.035598 | 151.02 | 597.8 | 730.5
0.82 | 0.036762 | 152.42 | 599.2 | 731.1
0.83 | 0.03787 | 153.83 | 600.2 | 731.5
0.84 | 0.038954 | 155.12 | 601.4 | 732.3
0.85 | 0.04001 | 156.59 | 602.8 | 732.4
0.86 | 0.041145 | 157.99 | 603.8 | 732.9
0.87 | 0.042476 | 159.45 | 605 | 733.5
0.88 | 0.043628 | 160.92 | 606.2 | 733.9
0.89 | 0.04474 | 162.15 | 607.4 | 734.5
0.9 | 0.04593 | 163.68 | 608.5 | 734.9
0.91 | 0.047257 | 165.17 | 609.4 | 735.1
0.92 | 0.048577 | 166.59 | 610.6 | 735.4
0.93 | 0.049807 | 168.12 | 611.7 | 735.6
0.94 | 0.051264 | 169.54 | 612.8 | 736.3
0.95 | 0.052633 | 171.03 | 613.6 | 736.3
0.96 | 0.053675 | 172.54 | 615 | 736.7
0.97 | 0.055253 | 174.01 | 615.8 | 737
0.98 | 0.056766 | 175.45 | 616.7 | 737.1
0.99 | 0.05822 | 177 | 617.9 | 737.7
1 | 0.0597 | 178.43 | 618.9 | 737.9