## I-V Characteristic (mA-mm)
VDS (V) | VGS = -0.300 V | VGS = 0.100 V | VGS = 0.500 V | VGS = 0.900 V
0 | -3.5832e-05 | -0.5202 | -1.0041 | -5.089
0.01 | 0.0008888 | 7.706 | 15.596 | 12.939
0.02 | 0.0015699 | 15.429 | 32.376 | 30.926
0.03 | 0.0020857 | 22.626 | 48.883 | 48.752
0.04 | 0.0024887 | 29.201 | 65.5 | 66.87
0.05 | 0.0028017 | 35.222 | 81.82 | 84.32
0.06 | 0.0030616 | 40.657 | 97.93 | 101.8
0.07 | 0.0032811 | 45.579 | 114 | 119.56
0.08 | 0.0034721 | 49.956 | 129.98 | 137.08
0.09 | 0.0036496 | 53.899 | 145.74 | 154.01
0.1 | 0.0038074 | 57.32 | 161.1 | 171.17
0.11 | 0.0039675 | 60.43 | 176.53 | 188.4
0.12 | 0.0041172 | 63.19 | 191.68 | 204.92
0.13 | 0.0042513 | 65.62 | 206.53 | 221.68
0.14 | 0.0044185 | 67.82 | 220.91 | 238.05
0.15 | 0.0045733 | 69.83 | 235.33 | 254.16
0.16 | 0.0047286 | 71.49 | 249.31 | 270.01
0.17 | 0.0048898 | 73.17 | 262.68 | 285.62
0.18 | 0.0050514 | 74.72 | 276.32 | 301.43
0.19 | 0.0052217 | 76.04 | 289.42 | 316.6
0.2 | 0.005365 | 77.36 | 302.02 | 331.64
0.21 | 0.0055485 | 78.66 | 314.32 | 346.6
0.22 | 0.005679 | 79.95 | 326.43 | 360.96
0.23 | 0.005867 | 81.23 | 338.13 | 375.37
0.24 | 0.006071 | 82.55 | 349.22 | 389.46
0.25 | 0.006251 | 83.9 | 360.17 | 403.19
0.26 | 0.006458 | 85.41 | 370.63 | 416.48
0.27 | 0.00666 | 86.83 | 380.82 | 430.02
0.28 | 0.006843 | 88.34 | 390.48 | 442.87
0.29 | 0.007089 | 89.7 | 399.95 | 455.36
0.3 | 0.007308 | 90.96 | 408.83 | 467.63
0.31 | 0.007549 | 92.34 | 417.45 | 479.78
0.32 | 0.007756 | 93.53 | 425.85 | 491.71
0.33 | 0.00801 | 94.89 | 433.9 | 503.03
0.34 | 0.008244 | 95.97 | 441.38 | 514.09
0.35 | 0.008494 | 97.14 | 448.55 | 525.03
0.36 | 0.008759 | 98.35 | 455.58 | 535.57
0.37 | 0.009051 | 99.51 | 462.32 | 545.81
0.38 | 0.009328 | 100.63 | 468.54 | 555.56
0.39 | 0.009555 | 101.66 | 474.5 | 565.17
0.4 | 0.009859 | 102.83 | 480.33 | 574.3
0.41 | 0.010168 | 103.95 | 485.91 | 583.4
0.42 | 0.010511 | 105.06 | 491.09 | 591.8
0.43 | 0.010817 | 106.29 | 496.08 | 600.3
0.44 | 0.011178 | 107.31 | 500.9 | 608.3
0.45 | 0.011535 | 108.49 | 505.57 | 615.9
0.46 | 0.011915 | 109.58 | 509.95 | 623.1
0.47 | 0.012328 | 110.72 | 514.18 | 630.1
0.48 | 0.012777 | 111.88 | 518.32 | 636.9
0.49 | 0.013237 | 113.02 | 522.29 | 643.5
0.5 | 0.013685 | 114.27 | 526.18 | 649.3
0.51 | 0.014216 | 115.42 | 529.78 | 655.3
0.52 | 0.014774 | 116.61 | 533.46 | 660.9
0.53 | 0.015382 | 117.69 | 537 | 666.5
0.54 | 0.015928 | 118.99 | 540.31 | 671.3
0.55 | 0.016564 | 120.19 | 543.64 | 676
0.56 | 0.017206 | 121.42 | 546.85 | 680.6
0.57 | 0.01788 | 122.68 | 549.97 | 685.2
0.58 | 0.018599 | 123.75 | 553 | 688.8
0.59 | 0.019288 | 125.16 | 555.91 | 693
0.6 | 0.020122 | 126.47 | 558.72 | 696.4
0.61 | 0.020827 | 127.69 | 561.5 | 700
0.62 | 0.021697 | 129.02 | 564.22 | 702.9
0.63 | 0.022456 | 130.18 | 566.78 | 705.9
0.64 | 0.023333 | 131.6 | 569.31 | 708.5
0.65 | 0.02409 | 132.84 | 571.5 | 711.2
0.66 | 0.025049 | 134.17 | 573.9 | 713.6
0.67 | 0.02599 | 135.44 | 576 | 715.6
0.68 | 0.02674 | 136.75 | 578.2 | 717.6
0.69 | 0.027911 | 138.07 | 580.2 | 719.4
0.7 | 0.02884 | 139.38 | 582.2 | 721.2
0.71 | 0.029815 | 140.71 | 584.4 | 722.8
0.72 | 0.030802 | 141.83 | 586.1 | 724.2
0.73 | 0.031884 | 143.27 | 588 | 725.3
0.74 | 0.032994 | 144.66 | 589.6 | 726.6
0.75 | 0.034079 | 145.93 | 591.4 | 727.5
0.76 | 0.035002 | 147.41 | 593 | 728.7
0.77 | 0.036312 | 148.59 | 594.3 | 729.9
0.78 | 0.037673 | 150.01 | 596 | 730.3
0.79 | 0.038523 | 151.36 | 597.6 | 731.3
0.8 | 0.039791 | 152.74 | 599 | 732.1
0.81 | 0.041162 | 154.14 | 600.1 | 732.9
0.82 | 0.042562 | 155.54 | 601.6 | 733.5
0.83 | 0.043738 | 156.91 | 602.6 | 733.9
0.84 | 0.045021 | 158.31 | 604.2 | 734.9
0.85 | 0.046288 | 159.75 | 605.4 | 735.1
0.86 | 0.047481 | 161.08 | 606.3 | 735.7
0.87 | 0.049097 | 162.62 | 607.6 | 735.9
0.88 | 0.050448 | 164.02 | 609 | 736.5
0.89 | 0.052075 | 165.46 | 609.9 | 737
0.9 | 0.053247 | 167.04 | 611 | 737.1
0.91 | 0.054831 | 168.32 | 612.2 | 737.9
0.92 | 0.05623 | 169.96 | 613.2 | 737.9
0.93 | 0.05762 | 171.44 | 614.2 | 738.5
0.94 | 0.05943 | 172.89 | 615.4 | 738.6
0.95 | 0.06083 | 174.51 | 616.4 | 739.3
0.96 | 0.06248 | 175.83 | 617.2 | 739.5
0.97 | 0.06425 | 177.39 | 618.4 | 739.5
0.98 | 0.06584 | 178.95 | 619.4 | 739.9
0.99 | 0.06744 | 180.44 | 620.6 | 740.5
1 | 0.06901 | 181.86 | 621.4 | 740.5