## I-V Characteristic (mA-mm)
VDS (V) | VGS = -0.300 V | VGS = 0.100 V | VGS = 0.500 V | VGS = 0.900 V
0 | -3.9536e-05 | -0.5276 | -1.0398 | -5.115
0.01 | 0.0009139 | 7.738 | 15.772 | 12.967
0.02 | 0.0016199 | 15.374 | 32.302 | 30.922
0.03 | 0.002156 | 22.625 | 48.974 | 48.866
0.04 | 0.0025722 | 29.189 | 65.34 | 66.68
0.05 | 0.002899 | 35.145 | 81.98 | 84.6
0.06 | 0.0031674 | 40.59 | 98 | 102.02
0.07 | 0.0033917 | 45.492 | 114.2 | 119.71
0.08 | 0.0035897 | 49.858 | 130.02 | 136.99
0.09 | 0.0037714 | 53.763 | 145.74 | 154.28
0.1 | 0.0039398 | 57.19 | 161.24 | 171.36
0.11 | 0.0041094 | 60.31 | 176.63 | 188.45
0.12 | 0.0042787 | 63.04 | 191.62 | 205.08
0.13 | 0.0044118 | 65.49 | 206.38 | 221.63
0.14 | 0.0045885 | 67.64 | 221.07 | 238.17
0.15 | 0.0047509 | 69.58 | 235.29 | 254.31
0.16 | 0.0049279 | 71.41 | 249.2 | 270.15
0.17 | 0.0050839 | 73.01 | 262.79 | 285.81
0.18 | 0.005248 | 74.5 | 275.94 | 301.1
0.19 | 0.005438 | 75.96 | 289.26 | 316.72
0.2 | 0.0056061 | 77.16 | 301.8 | 331.58
0.21 | 0.005647 | 78.49 | 314.13 | 346.28
0.22 | 0.005855 | 79.75 | 326 | 360.81
0.23 | 0.006065 | 81.01 | 337.62 | 375.04
0.24 | 0.006262 | 82.46 | 348.79 | 389.01
0.25 | 0.00649 | 83.78 | 359.57 | 402.71
0.26 | 0.006682 | 85.25 | 369.98 | 416
0.27 | 0.006921 | 86.71 | 380.06 | 429.26
0.28 | 0.007141 | 88.12 | 389.77 | 442.21
0.29 | 0.007376 | 89.47 | 398.97 | 454.61
0.3 | 0.007614 | 90.86 | 407.89 | 466.81
0.31 | 0.007835 | 92.16 | 416.54 | 478.84
0.32 | 0.008098 | 93.48 | 424.61 | 490.37
0.33 | 0.008365 | 94.61 | 432.61 | 502.01
0.34 | 0.008636 | 95.75 | 440.04 | 512.89
0.35 | 0.00887 | 96.97 | 447.22 | 523.53
0.36 | 0.009152 | 98.21 | 454.14 | 534.05
0.37 | 0.009437 | 99.28 | 460.64 | 544.03
0.38 | 0.00971 | 100.6 | 466.89 | 553.91
0.39 | 0.010004 | 101.56 | 472.82 | 563.29
0.4 | 0.010337 | 102.75 | 478.57 | 572.5
0.41 | 0.010658 | 103.87 | 484 | 581.2
0.42 | 0.010967 | 105.03 | 489.14 | 589.6
0.43 | 0.011358 | 106.13 | 494.09 | 597.8
0.44 | 0.011727 | 107.22 | 498.87 | 605.8
0.45 | 0.012116 | 108.45 | 503.43 | 613.4
0.46 | 0.012456 | 109.55 | 507.78 | 620.6
0.47 | 0.0129 | 110.67 | 511.97 | 627.3
0.48 | 0.013336 | 111.72 | 516.02 | 634.1
0.49 | 0.013827 | 112.91 | 519.98 | 640.5
0.5 | 0.01433 | 114.13 | 523.73 | 646.2
0.51 | 0.014857 | 115.24 | 527.43 | 652.1
0.52 | 0.015433 | 116.57 | 531.01 | 657.8
0.53 | 0.016005 | 117.53 | 534.47 | 662.9
0.54 | 0.016692 | 118.82 | 537.78 | 668.1
0.55 | 0.017299 | 120.12 | 541.1 | 672.7
0.56 | 0.017988 | 121.24 | 544.27 | 677.2
0.57 | 0.018696 | 122.62 | 547.34 | 681.4
0.58 | 0.019355 | 123.75 | 550.32 | 685.2
0.59 | 0.020099 | 125.03 | 553.25 | 689.4
0.6 | 0.02093 | 126.25 | 556.08 | 692.6
0.61 | 0.021756 | 127.59 | 558.77 | 695.8
0.62 | 0.022513 | 128.73 | 561.4 | 699.3
0.63 | 0.023405 | 130.09 | 563.97 | 701.8
0.64 | 0.024257 | 131.44 | 566.46 | 704.4
0.65 | 0.025137 | 132.64 | 568.89 | 706.9
0.66 | 0.026159 | 134.08 | 571.2 | 709.5
0.67 | 0.027067 | 135.12 | 573.3 | 711.6
0.68 | 0.028041 | 136.57 | 575.4 | 713.7
0.69 | 0.029087 | 137.93 | 577.4 | 715.4
0.7 | 0.030164 | 139.17 | 579.6 | 717.2
0.71 | 0.031 | 140.65 | 581.6 | 718.6
0.72 | 0.032279 | 141.76 | 583 | 720.1
0.73 | 0.033248 | 143.16 | 585 | 721.4
0.74 | 0.034548 | 144.52 | 586.8 | 722.4
0.75 | 0.035408 | 145.81 | 588.2 | 723.7
0.76 | 0.036688 | 147.19 | 590 | 724.9
0.77 | 0.037736 | 148.46 | 591.4 | 725.5
0.78 | 0.039088 | 149.77 | 593 | 726.5
0.79 | 0.0403 | 151.28 | 594.3 | 727.4
0.8 | 0.041549 | 152.55 | 595.6 | 728.1
0.81 | 0.042935 | 153.8 | 597.4 | 728.7
0.82 | 0.04402 | 155.25 | 598.4 | 729.2
0.83 | 0.045496 | 156.71 | 599.8 | 729.9
0.84 | 0.046774 | 158.11 | 601 | 730.9
0.85 | 0.048157 | 159.55 | 602.2 | 731.1
0.86 | 0.049618 | 160.94 | 603.4 | 731.5
0.87 | 0.051124 | 162.38 | 604.4 | 732
0.88 | 0.052493 | 163.86 | 605.8 | 732.3
0.89 | 0.053796 | 165.27 | 607.1 | 732.7
0.9 | 0.055423 | 166.77 | 608 | 733.5
0.91 | 0.056971 | 168.14 | 609 | 734.1
0.92 | 0.05872 | 169.68 | 610.2 | 733.9
0.93 | 0.06015 | 171.26 | 611.1 | 734.5
0.94 | 0.06175 | 172.72 | 612.3 | 734.9
0.95 | 0.06323 | 174.07 | 613.5 | 735.1
0.96 | 0.06527 | 175.69 | 614.5 | 735.2
0.97 | 0.06679 | 177.25 | 615.4 | 735.7
0.98 | 0.06816 | 178.71 | 616.5 | 736.1
0.99 | 0.0701 | 180.26 | 617.4 | 736.3
1 | 0.07184 | 181.59 | 618.6 | 736.5