## I-V Characteristic (mA-mm)
VDS (V) | VGS = -0.300 V | VGS = 0.100 V | VGS = 0.500 V | VGS = 0.900 V
0 | -2.7277e-05 | -0.5088 | -0.8806 | -5.104
0.01 | 0.0007979 | 7.662 | 15.714 | 12.759
0.02 | 0.0014076 | 15.254 | 32.287 | 30.717
0.03 | 0.0018645 | 22.289 | 48.807 | 48.601
0.04 | 0.002218 | 28.793 | 65.49 | 66.62
0.05 | 0.0024896 | 34.682 | 81.72 | 84.38
0.06 | 0.0027177 | 40.037 | 97.95 | 101.81
0.07 | 0.0029046 | 44.86 | 114.2 | 119.68
0.08 | 0.0030738 | 49.116 | 130.01 | 136.87
0.09 | 0.0032218 | 52.913 | 145.63 | 154.1
0.1 | 0.0033589 | 56.317 | 161.07 | 171.14
0.11 | 0.0034914 | 59.27 | 176.69 | 188.45
0.12 | 0.0036248 | 61.91 | 191.62 | 205.11
0.13 | 0.0037568 | 64.28 | 206.33 | 221.65
0.14 | 0.0038837 | 66.42 | 220.92 | 238.05
0.15 | 0.0040166 | 68.34 | 235.12 | 254.42
0.16 | 0.0041465 | 70.03 | 249.28 | 270.48
0.17 | 0.0042808 | 71.63 | 262.81 | 286.05
0.18 | 0.0044276 | 72.99 | 276.01 | 301.5
0.19 | 0.0045621 | 74.43 | 289.2 | 316.92
0.2 | 0.0047114 | 75.68 | 301.75 | 331.86
0.21 | 0.0048573 | 76.85 | 314.23 | 346.91
0.22 | 0.0049968 | 78.08 | 326.11 | 361.31
0.23 | 0.0051755 | 79.32 | 337.73 | 375.69
0.24 | 0.0053154 | 80.59 | 348.89 | 389.76
0.25 | 0.0054953 | 81.86 | 359.87 | 403.52
0.26 | 0.0056565 | 83.22 | 370.22 | 417.04
0.27 | 0.005693 | 84.58 | 380.35 | 430.34
0.28 | 0.005865 | 86.01 | 390.07 | 443.24
0.29 | 0.006074 | 87.39 | 399.33 | 455.89
0.3 | 0.006266 | 88.71 | 408.37 | 468.36
0.31 | 0.006468 | 89.99 | 416.97 | 480.39
0.32 | 0.006666 | 91.09 | 425.12 | 492.09
0.33 | 0.006855 | 92.39 | 433.1 | 503.65
0.34 | 0.007102 | 93.56 | 440.6 | 514.68
0.35 | 0.007308 | 94.76 | 447.87 | 525.7
0.36 | 0.00755 | 95.91 | 454.76 | 536.2
0.37 | 0.007764 | 96.95 | 461.32 | 546.38
0.38 | 0.00801 | 98.11 | 467.61 | 556.29
0.39 | 0.008248 | 99.17 | 473.56 | 565.79
0.4 | 0.008472 | 100.35 | 479.32 | 575
0.41 | 0.008738 | 101.31 | 484.77 | 584
0.42 | 0.00902 | 102.5 | 489.97 | 592.5
0.43 | 0.009311 | 103.55 | 494.92 | 600.9
0.44 | 0.009576 | 104.68 | 499.72 | 608.9
0.45 | 0.009937 | 105.89 | 504.34 | 616.5
0.46 | 0.010257 | 106.81 | 508.66 | 623.8
0.47 | 0.010613 | 107.98 | 512.85 | 630.9
0.48 | 0.010945 | 109.1 | 517.04 | 637.5
0.49 | 0.011312 | 110.25 | 520.81 | 643.9
0.5 | 0.011748 | 111.48 | 524.71 | 649.9
0.51 | 0.012124 | 112.46 | 528.32 | 655.7
0.52 | 0.012636 | 113.72 | 531.96 | 661.4
0.53 | 0.013098 | 114.88 | 535.36 | 667
0.54 | 0.013602 | 116.09 | 538.7 | 671.9
0.55 | 0.014054 | 117.19 | 541.98 | 676.8
0.56 | 0.014689 | 118.48 | 545.19 | 681.1
0.57 | 0.015236 | 119.63 | 548.26 | 685.4
0.58 | 0.015824 | 120.81 | 551.2 | 689.6
0.59 | 0.016393 | 122.11 | 554.09 | 693.2
0.6 | 0.017059 | 123.26 | 556.96 | 696.9
0.61 | 0.01773 | 124.56 | 559.63 | 700.1
0.62 | 0.018343 | 125.77 | 562.32 | 703.2
0.63 | 0.019107 | 127.01 | 564.78 | 706.4
0.64 | 0.019739 | 128.49 | 567.32 | 709.3
0.65 | 0.020551 | 129.51 | 569.66 | 711.3
0.66 | 0.021244 | 130.94 | 572 | 713.6
0.67 | 0.022058 | 132.13 | 574 | 715.8
0.68 | 0.022856 | 133.4 | 576 | 717.8
0.69 | 0.023566 | 134.8 | 578.2 | 719.6
0.7 | 0.024416 | 135.95 | 580 | 721.2
0.71 | 0.025368 | 137.27 | 582.1 | 722.8
0.72 | 0.02618 | 138.59 | 584 | 724.2
0.73 | 0.026958 | 139.92 | 585.6 | 725.3
0.74 | 0.028013 | 141.1 | 587.6 | 726.5
0.75 | 0.028924 | 142.5 | 589.2 | 727.5
0.76 | 0.02994 | 143.78 | 590.8 | 728.4
0.77 | 0.030738 | 145.11 | 592.4 | 729.2
0.78 | 0.031809 | 146.53 | 594 | 729.9
0.79 | 0.032742 | 147.69 | 594.9 | 731.1
0.8 | 0.033801 | 149.09 | 596.5 | 731.7
0.81 | 0.034799 | 150.49 | 597.8 | 732.3
0.82 | 0.0359 | 151.86 | 599 | 732.9
0.83 | 0.036944 | 153.34 | 600.5 | 733.5
0.84 | 0.037861 | 154.55 | 601.4 | 733.9
0.85 | 0.039335 | 155.97 | 602.6 | 734.5
0.86 | 0.040333 | 157.41 | 603.8 | 734.9
0.87 | 0.041597 | 158.77 | 604.7 | 735.4
0.88 | 0.042788 | 160.2 | 606.3 | 735.6
0.89 | 0.043916 | 161.63 | 607.4 | 736.3
0.9 | 0.045115 | 163.05 | 608.5 | 736.6
0.91 | 0.046232 | 164.59 | 609.6 | 736.7
0.92 | 0.047718 | 165.96 | 610.6 | 737.3
0.93 | 0.04903 | 167.3 | 611.4 | 737.3
0.94 | 0.050479 | 168.84 | 612.6 | 737.7
0.95 | 0.051491 | 170.38 | 613.8 | 738.1
0.96 | 0.053028 | 171.88 | 614.6 | 738.3
0.97 | 0.054336 | 173.35 | 615.9 | 738.4
0.98 | 0.055831 | 174.69 | 616.7 | 738.7
0.99 | 0.05711 | 176.3 | 617.5 | 739.3
1 | 0.05864 | 177.82 | 618.8 | 739.3