## I-V Characteristic (mA-mm)
VDS (V) | VGS = -0.300 V | VGS = 0.100 V | VGS = 0.500 V | VGS = 0.900 V
0 | -3.0877e-05 | -0.52023 | -1.0743 | -5.27
0.01 | 0.0008219 | 7.653 | 15.804 | 12.829
0.02 | 0.0014488 | 15.446 | 32.524 | 30.993
0.03 | 0.0019192 | 22.522 | 49.112 | 48.957
0.04 | 0.0022847 | 29.067 | 65.84 | 67.09
0.05 | 0.0025713 | 35.021 | 82.16 | 84.76
0.06 | 0.002793 | 40.475 | 98.32 | 102.34
0.07 | 0.0029982 | 45.367 | 114.87 | 120.06
0.08 | 0.0031702 | 49.669 | 130.66 | 137.67
0.09 | 0.0033214 | 53.543 | 146.32 | 154.92
0.1 | 0.0034737 | 56.99 | 161.84 | 171.96
0.11 | 0.0036057 | 59.91 | 177.28 | 189.12
0.12 | 0.0037524 | 62.68 | 192.58 | 206.05
0.13 | 0.0038789 | 65.04 | 207.19 | 222.84
0.14 | 0.0040163 | 67.22 | 221.9 | 239.05
0.15 | 0.0041502 | 69.14 | 236.28 | 255.49
0.16 | 0.0042698 | 70.92 | 250.11 | 271.42
0.17 | 0.00443 | 72.49 | 263.88 | 286.9
0.18 | 0.0045719 | 73.86 | 277.29 | 302.9
0.19 | 0.0047237 | 75.28 | 290.28 | 318.24
0.2 | 0.0048676 | 76.56 | 302.97 | 333.19
0.21 | 0.0050239 | 77.78 | 315.55 | 348.08
0.22 | 0.005185 | 79.04 | 327.43 | 362.76
0.23 | 0.00533 | 80.25 | 338.96 | 377.17
0.24 | 0.0055084 | 81.6 | 350.27 | 391.09
0.25 | 0.0056813 | 82.9 | 361.15 | 404.95
0.26 | 0.005713 | 84.38 | 371.62 | 418.42
0.27 | 0.005899 | 85.75 | 381.7 | 431.77
0.28 | 0.006097 | 87.15 | 391.44 | 444.66
0.29 | 0.006294 | 88.53 | 400.75 | 457.38
0.3 | 0.006475 | 89.81 | 409.54 | 469.62
0.31 | 0.006708 | 91.08 | 418.39 | 481.64
0.32 | 0.006916 | 92.2 | 426.58 | 493.65
0.33 | 0.007144 | 93.53 | 434.5 | 505.11
0.34 | 0.007342 | 94.69 | 441.99 | 516.08
0.35 | 0.007577 | 95.85 | 449.27 | 526.91
0.36 | 0.007804 | 97.13 | 456.26 | 537.51
0.37 | 0.008061 | 98.02 | 462.87 | 547.81
0.38 | 0.008292 | 99.25 | 469.02 | 557.55
0.39 | 0.008546 | 100.4 | 475.05 | 566.93
0.4 | 0.008802 | 101.46 | 480.85 | 575.9
0.41 | 0.009043 | 102.61 | 486.26 | 585
0.42 | 0.009344 | 103.66 | 491.36 | 593.6
0.43 | 0.009651 | 104.79 | 496.4 | 601.9
0.44 | 0.009971 | 105.94 | 501.28 | 609.9
0.45 | 0.010256 | 107.05 | 505.79 | 617.5
0.46 | 0.010618 | 108.07 | 510.11 | 624.7
0.47 | 0.010973 | 109.29 | 514.33 | 631.5
0.48 | 0.011373 | 110.38 | 518.49 | 638.5
0.49 | 0.011761 | 111.52 | 522.38 | 644.9
0.5 | 0.012165 | 112.74 | 526.12 | 651
0.51 | 0.012627 | 113.66 | 529.81 | 656.5
0.52 | 0.013081 | 114.92 | 533.41 | 662.2
0.53 | 0.013605 | 116.13 | 536.89 | 667.5
0.54 | 0.014116 | 117.37 | 540.14 | 672.5
0.55 | 0.014688 | 118.56 | 543.43 | 677.2
0.56 | 0.015219 | 119.75 | 546.61 | 681.8
0.57 | 0.015794 | 120.96 | 549.68 | 686.2
0.58 | 0.016449 | 122.22 | 552.67 | 690
0.59 | 0.01703 | 123.43 | 555.46 | 693.7
0.6 | 0.017694 | 124.71 | 558.34 | 697.2
0.61 | 0.018403 | 125.9 | 561.1 | 700.8
0.62 | 0.019091 | 127.14 | 563.73 | 703.7
0.63 | 0.019716 | 128.46 | 566.28 | 706.6
0.64 | 0.02054 | 129.77 | 568.7 | 709.5
0.65 | 0.02131 | 130.94 | 571.2 | 711.7
0.66 | 0.022148 | 132.31 | 573.1 | 714.1
0.67 | 0.0229 | 133.56 | 575.4 | 716
0.68 | 0.023695 | 134.95 | 577.6 | 718
0.69 | 0.024552 | 136.3 | 579.4 | 719.7
0.7 | 0.025265 | 137.37 | 581.6 | 721.6
0.71 | 0.026188 | 138.87 | 583.4 | 722.9
0.72 | 0.027146 | 140.12 | 585.3 | 724.5
0.73 | 0.028143 | 141.44 | 587.2 | 725.5
0.74 | 0.028931 | 142.72 | 588.8 | 726.9
0.75 | 0.029974 | 143.94 | 590.4 | 728.1
0.76 | 0.030948 | 145.33 | 592 | 728.7
0.77 | 0.031943 | 146.69 | 593.4 | 729.7
0.78 | 0.032951 | 148.09 | 595 | 730.3
0.79 | 0.034034 | 149.33 | 596.8 | 731.5
0.8 | 0.035038 | 150.69 | 597.8 | 731.9
0.81 | 0.03596 | 152.09 | 599.2 | 732.4
0.82 | 0.037061 | 153.48 | 600.7 | 733.3
0.83 | 0.038472 | 154.97 | 601.5 | 734.1
0.84 | 0.039639 | 156.15 | 603.1 | 734.5
0.85 | 0.040558 | 157.63 | 604.2 | 734.7
0.86 | 0.041787 | 159.11 | 605.4 | 735.3
0.87 | 0.042936 | 160.48 | 606.6 | 735.5
0.88 | 0.044179 | 161.94 | 607.6 | 736.3
0.89 | 0.045332 | 163.31 | 608.6 | 736.3
0.9 | 0.046786 | 164.74 | 609.9 | 736.7
0.91 | 0.048057 | 166.27 | 610.8 | 737.3
0.92 | 0.049114 | 167.7 | 611.9 | 737.7
0.93 | 0.050688 | 169.08 | 613.1 | 738.1
0.94 | 0.051883 | 170.6 | 613.8 | 737.9
0.95 | 0.05343 | 172.13 | 615 | 738.3
0.96 | 0.054792 | 173.63 | 616.3 | 738.7
0.97 | 0.056242 | 175.15 | 617.1 | 738.9
0.98 | 0.05768 | 176.4 | 618.2 | 739.5
0.99 | 0.05888 | 178.03 | 619.4 | 739.7
1 | 0.06036 | 179.55 | 620.2 | 739.9