## I-V Characteristic (mA-mm)
VDS (V) | VGS = -0.300 V | VGS = 0.100 V | VGS = 0.500 V | VGS = 0.900 V
0 | -2.9869e-05 | -0.5472 | -1.1033 | -5.087
0.01 | 0.0008102 | 7.659 | 16.006 | 12.843
0.02 | 0.0014142 | 15.354 | 32.509 | 30.89
0.03 | 0.0018727 | 22.328 | 49.06 | 48.879
0.04 | 0.0022336 | 28.848 | 65.76 | 67
0.05 | 0.0025126 | 34.747 | 82.18 | 84.74
0.06 | 0.002736 | 40.073 | 98.37 | 102.26
0.07 | 0.0029376 | 44.935 | 114.43 | 120.23
0.08 | 0.003096 | 49.209 | 130.66 | 137.51
0.09 | 0.0032515 | 53.029 | 146.23 | 154.74
0.1 | 0.0033928 | 56.396 | 161.67 | 171.9
0.11 | 0.0035156 | 59.36 | 177.24 | 189.21
0.12 | 0.0036589 | 62.05 | 192.2 | 205.95
0.13 | 0.0037922 | 64.4 | 207.09 | 222.54
0.14 | 0.0039305 | 66.54 | 221.6 | 238.92
0.15 | 0.0040599 | 68.49 | 236.01 | 255.32
0.16 | 0.0042023 | 70.23 | 249.91 | 271.46
0.17 | 0.0043286 | 71.81 | 263.69 | 287.13
0.18 | 0.0044595 | 73.25 | 276.97 | 302.58
0.19 | 0.0046207 | 74.57 | 290.14 | 318.13
0.2 | 0.004759 | 75.88 | 302.75 | 332.96
0.21 | 0.004904 | 77.09 | 315.07 | 348.1
0.22 | 0.0050606 | 78.33 | 327.18 | 362.52
0.23 | 0.0052313 | 79.52 | 338.72 | 376.93
0.24 | 0.005408 | 80.93 | 349.91 | 391.05
0.25 | 0.0055556 | 82.26 | 360.8 | 404.79
0.26 | 0.005676 | 83.65 | 371.18 | 418.32
0.27 | 0.005855 | 85.21 | 381.38 | 431.57
0.28 | 0.00604 | 86.45 | 390.94 | 444.47
0.29 | 0.006215 | 87.85 | 400.35 | 457.15
0.3 | 0.006414 | 89.18 | 409.26 | 469.57
0.31 | 0.00662 | 90.48 | 417.94 | 481.64
0.32 | 0.006841 | 91.73 | 426.15 | 493.36
0.33 | 0.007034 | 92.84 | 434.13 | 504.91
0.34 | 0.007259 | 94.16 | 441.6 | 515.87
0.35 | 0.00746 | 95.23 | 448.81 | 526.92
0.36 | 0.007705 | 96.35 | 455.78 | 537.41
0.37 | 0.007933 | 97.47 | 462.34 | 547.53
0.38 | 0.008189 | 98.59 | 468.61 | 557.38
0.39 | 0.00844 | 99.79 | 474.57 | 566.85
0.4 | 0.008658 | 100.9 | 480.33 | 575.9
0.41 | 0.008937 | 101.98 | 485.72 | 585
0.42 | 0.009181 | 102.99 | 490.87 | 593.6
0.43 | 0.009485 | 104.12 | 495.85 | 601.9
0.44 | 0.009764 | 105.29 | 500.64 | 609.9
0.45 | 0.01008 | 106.41 | 505.23 | 617.4
0.46 | 0.01042 | 107.57 | 509.58 | 624.7
0.47 | 0.01077 | 108.53 | 513.83 | 631.6
0.48 | 0.011135 | 109.84 | 517.85 | 638.3
0.49 | 0.011538 | 110.85 | 521.79 | 644.5
0.5 | 0.011987 | 112.08 | 525.5 | 650.7
0.51 | 0.012361 | 113.17 | 529.14 | 656.6
0.52 | 0.012895 | 114.38 | 532.79 | 662.1
0.53 | 0.013371 | 115.49 | 536.2 | 667.3
0.54 | 0.013926 | 116.75 | 539.57 | 672.5
0.55 | 0.014394 | 117.96 | 542.7 | 677.2
0.56 | 0.014978 | 119.08 | 545.89 | 681.8
0.57 | 0.015537 | 120.36 | 548.98 | 686.2
0.58 | 0.016146 | 121.56 | 551.95 | 690
0.59 | 0.016734 | 122.86 | 554.85 | 693.6
0.6 | 0.017428 | 124.22 | 557.62 | 697.4
0.61 | 0.018068 | 125.28 | 560.32 | 700.6
0.62 | 0.018717 | 126.57 | 562.95 | 703.7
0.63 | 0.019445 | 127.89 | 565.5 | 706.4
0.64 | 0.020236 | 129.09 | 567.93 | 709.2
0.65 | 0.020952 | 130.37 | 570.3 | 711.6
0.66 | 0.021607 | 131.61 | 572.3 | 714
0.67 | 0.022496 | 132.92 | 574.8 | 716
0.68 | 0.023195 | 134.28 | 576.6 | 718.1
0.69 | 0.024001 | 135.62 | 578.6 | 719.8
0.7 | 0.024898 | 136.73 | 580.6 | 721.5
0.71 | 0.025799 | 138.08 | 582.3 | 722.8
0.72 | 0.026725 | 139.45 | 584.4 | 724.2
0.73 | 0.02756 | 140.67 | 586.2 | 725.5
0.74 | 0.02846 | 142.12 | 587.8 | 726.7
0.75 | 0.029442 | 143.24 | 589.8 | 727.7
0.76 | 0.030427 | 144.62 | 591 | 728.7
0.77 | 0.031478 | 145.99 | 592.8 | 729.2
0.78 | 0.032453 | 147.21 | 594.2 | 730.3
0.79 | 0.033373 | 148.65 | 595.6 | 731.1
0.8 | 0.034457 | 149.94 | 597 | 731.6
0.81 | 0.0355 | 151.32 | 598.2 | 732.5
0.82 | 0.036745 | 152.69 | 599.5 | 732.9
0.83 | 0.037864 | 154.06 | 601 | 733.5
0.84 | 0.038864 | 155.47 | 602 | 733.9
0.85 | 0.040119 | 156.83 | 603.1 | 734.7
0.86 | 0.041153 | 158.23 | 604.4 | 735.1
0.87 | 0.042318 | 159.68 | 605.6 | 735.5
0.88 | 0.043657 | 161.1 | 606.6 | 735.6
0.89 | 0.04479 | 162.42 | 607.8 | 736.3
0.9 | 0.046171 | 163.91 | 608.6 | 736.7
0.91 | 0.047239 | 165.38 | 610 | 737
0.92 | 0.048761 | 166.78 | 611 | 737.3
0.93 | 0.050088 | 168.38 | 612.1 | 737.7
0.94 | 0.051546 | 169.71 | 613.3 | 738.1
0.95 | 0.052776 | 171.21 | 614.2 | 738.1
0.96 | 0.054087 | 172.68 | 615.4 | 738.5
0.97 | 0.055534 | 174.23 | 616.3 | 738.7
0.98 | 0.056842 | 175.63 | 617.4 | 738.8
0.99 | 0.0584 | 177.07 | 618.3 | 739.3
1 | 0.05984 | 178.64 | 619.5 | 739.4