## I-V Characteristic (mA-mm)
VDS (V) | VGS = -0.300 V | VGS = 0.100 V | VGS = 0.500 V | VGS = 0.900 V
0 | -2.3691e-05 | -0.5017 | -0.8284 | -5.1888
0.01 | 0.0007619 | 7.606 | 15.293 | 12.454
0.02 | 0.0013439 | 14.971 | 31.497 | 29.799
0.03 | 0.0017818 | 21.877 | 47.687 | 47.654
0.04 | 0.0021183 | 28.271 | 63.83 | 64.98
0.05 | 0.0023812 | 33.995 | 79.83 | 82.46
0.06 | 0.0025997 | 39.297 | 95.35 | 99.43
0.07 | 0.0027811 | 44.005 | 111.4 | 116.64
0.08 | 0.0029433 | 48.148 | 126.73 | 133.66
0.09 | 0.0030806 | 51.859 | 142.08 | 150.16
0.1 | 0.0032248 | 55.154 | 157.13 | 167.17
0.11 | 0.0033475 | 57.75 | 172.22 | 183.78
0.12 | 0.0034667 | 60.38 | 187.02 | 200.07
0.13 | 0.0035993 | 62.66 | 201.32 | 216.24
0.14 | 0.0037185 | 64.67 | 215.44 | 232.23
0.15 | 0.0038432 | 66.54 | 229.61 | 248.33
0.16 | 0.0039671 | 68.17 | 243.34 | 263.73
0.17 | 0.0041013 | 69.62 | 256.48 | 279.06
0.18 | 0.0042403 | 70.95 | 269.55 | 294.33
0.19 | 0.0043592 | 72.17 | 282.42 | 309.56
0.2 | 0.0045132 | 73.34 | 294.6 | 324.06
0.21 | 0.0046543 | 74.48 | 306.91 | 338.63
0.22 | 0.0047932 | 75.48 | 318.56 | 352.87
0.23 | 0.0049482 | 76.64 | 329.94 | 366.75
0.24 | 0.005107 | 77.76 | 340.91 | 380.77
0.25 | 0.0052669 | 78.92 | 351.54 | 394.18
0.26 | 0.0054215 | 80.27 | 361.82 | 407.3
0.27 | 0.0055867 | 81.41 | 371.63 | 420.32
0.28 | 0.005655 | 82.75 | 381.12 | 433
0.29 | 0.005852 | 84.02 | 390.31 | 445.53
0.3 | 0.006022 | 85.3 | 399.07 | 457.53
0.31 | 0.006227 | 86.57 | 407.48 | 469.47
0.32 | 0.006432 | 87.76 | 415.55 | 481.01
0.33 | 0.006609 | 89.01 | 423.35 | 492.45
0.34 | 0.006821 | 90.12 | 430.65 | 503.34
0.35 | 0.007032 | 91.24 | 437.75 | 514.01
0.36 | 0.007252 | 92.34 | 444.53 | 524.53
0.37 | 0.007433 | 93.52 | 451.01 | 534.5
0.38 | 0.00767 | 94.6 | 457.12 | 544.43
0.39 | 0.0079 | 95.59 | 462.87 | 553.71
0.4 | 0.008151 | 96.75 | 468.63 | 563.02
0.41 | 0.00837 | 97.74 | 474.03 | 571.7
0.42 | 0.008607 | 98.82 | 479.15 | 580.2
0.43 | 0.008882 | 99.92 | 484.08 | 588.2
0.44 | 0.009131 | 100.93 | 488.87 | 596.2
0.45 | 0.009453 | 102.14 | 493.53 | 603.9
0.46 | 0.009746 | 103.17 | 497.88 | 611
0.47 | 0.010061 | 104.23 | 502.19 | 618
0.48 | 0.010368 | 105.41 | 506.38 | 624.7
0.49 | 0.010729 | 106.45 | 510.37 | 631.3
0.5 | 0.011107 | 107.53 | 514.27 | 637.3
0.51 | 0.011528 | 108.69 | 518.04 | 643.1
0.52 | 0.011925 | 109.85 | 521.73 | 648.7
0.53 | 0.012367 | 110.96 | 525.34 | 653.7
0.54 | 0.012792 | 112.19 | 528.76 | 658.8
0.55 | 0.013234 | 113.22 | 532.09 | 663.8
0.56 | 0.013804 | 114.48 | 535.44 | 668.1
0.57 | 0.014248 | 115.77 | 538.59 | 672.3
0.58 | 0.01483 | 117.05 | 541.71 | 676.6
0.59 | 0.015345 | 118.27 | 544.56 | 680.2
0.6 | 0.015946 | 119.44 | 547.53 | 683.8
0.61 | 0.016554 | 120.76 | 550.3 | 687.2
0.62 | 0.017194 | 122.03 | 553.09 | 690
0.63 | 0.01779 | 123.3 | 555.56 | 693
0.64 | 0.018457 | 124.55 | 558.16 | 695.8
0.65 | 0.019156 | 125.85 | 560.59 | 698.3
0.66 | 0.019741 | 127.18 | 562.91 | 700.4
0.67 | 0.020478 | 128.49 | 565.25 | 702.6
0.68 | 0.02125 | 129.78 | 567.29 | 704.4
0.69 | 0.022049 | 131.04 | 569.49 | 706.4
0.7 | 0.022689 | 132.44 | 571.1 | 708
0.71 | 0.023431 | 133.74 | 573.4 | 709.7
0.72 | 0.024206 | 135.04 | 575.1 | 711.1
0.73 | 0.024989 | 136.47 | 577 | 712.5
0.74 | 0.025892 | 137.55 | 578.6 | 713.7
0.75 | 0.026778 | 138.99 | 580.2 | 714.4
0.76 | 0.027572 | 140.31 | 581.9 | 715.7
0.77 | 0.028415 | 141.68 | 583.4 | 716.7
0.78 | 0.029303 | 143.1 | 585 | 717.6
0.79 | 0.030212 | 144.35 | 586.6 | 718.5
0.8 | 0.031268 | 145.74 | 588 | 719.2
0.81 | 0.032067 | 147.11 | 589.4 | 719.7
0.82 | 0.033185 | 148.53 | 590.8 | 720.4
0.83 | 0.034109 | 149.85 | 592 | 721
0.84 | 0.035084 | 151.28 | 593.2 | 721.6
0.85 | 0.036081 | 152.68 | 594.2 | 722.1
0.86 | 0.037109 | 154 | 595.8 | 722.8
0.87 | 0.038149 | 155.56 | 596.6 | 723.3
0.88 | 0.039089 | 156.75 | 598.1 | 723.6
0.89 | 0.040366 | 158.27 | 599 | 724.2
0.9 | 0.041533 | 159.79 | 600.2 | 724.3
0.91 | 0.042769 | 161.14 | 601.2 | 724.9
0.92 | 0.043733 | 162.67 | 602.2 | 725.3
0.93 | 0.045102 | 164.01 | 603.5 | 725.5
0.94 | 0.046241 | 165.55 | 604.2 | 725.8
0.95 | 0.047226 | 167.03 | 605.3 | 726.3
0.96 | 0.048596 | 168.48 | 606.6 | 726.5
0.97 | 0.049825 | 169.9 | 607.5 | 726.9
0.98 | 0.051205 | 171.45 | 608.5 | 727.1
0.99 | 0.052436 | 172.89 | 609.4 | 727.4
1 | 0.053731 | 174.36 | 610.6 | 727.9