## I-V Characteristic (mA-mm)
VDS (V) | VGS = -0.300 V | VGS = 0.100 V | VGS = 0.500 V | VGS = 0.900 V
0 | -2.2007e-05 | -0.5138 | -0.9895 | -5.1
0.01 | 0.0007697 | 7.502 | 15.362 | 12.294
0.02 | 0.0013491 | 14.985 | 31.594 | 29.865
0.03 | 0.0017865 | 21.892 | 47.486 | 47.29
0.04 | 0.0021221 | 28.232 | 63.83 | 64.98
0.05 | 0.0023969 | 34.087 | 79.64 | 82.3
0.06 | 0.0026147 | 39.312 | 95.87 | 99.27
0.07 | 0.0028054 | 43.992 | 111.44 | 116.73
0.08 | 0.0029561 | 48.164 | 126.75 | 133.66
0.09 | 0.0031014 | 51.892 | 142.16 | 150.29
0.1 | 0.0032313 | 55.134 | 157.17 | 166.94
0.11 | 0.0033516 | 57.8 | 172.45 | 183.98
0.12 | 0.0034914 | 60.31 | 186.94 | 200.15
0.13 | 0.0036098 | 62.67 | 201.46 | 216.29
0.14 | 0.0037359 | 64.65 | 215.64 | 232.26
0.15 | 0.0038606 | 66.52 | 229.62 | 248.23
0.16 | 0.0039908 | 68.16 | 243.26 | 263.99
0.17 | 0.004122 | 69.62 | 256.7 | 279.14
0.18 | 0.0042454 | 70.97 | 269.61 | 294.39
0.19 | 0.0043907 | 72.22 | 282.45 | 309.5
0.2 | 0.0045332 | 73.42 | 295.11 | 324.01
0.21 | 0.004659 | 74.46 | 306.99 | 338.78
0.22 | 0.0048163 | 75.57 | 318.66 | 352.87
0.23 | 0.0049689 | 76.74 | 330.09 | 366.91
0.24 | 0.0051283 | 77.83 | 341.04 | 380.59
0.25 | 0.0052808 | 79.12 | 351.72 | 394.25
0.26 | 0.0054477 | 80.18 | 361.84 | 407.39
0.27 | 0.005623 | 81.53 | 371.85 | 420.39
0.28 | 0.005658 | 82.86 | 381.28 | 433.09
0.29 | 0.005863 | 84.06 | 390.34 | 445.58
0.3 | 0.006052 | 85.53 | 399.19 | 457.75
0.31 | 0.006263 | 86.67 | 407.65 | 469.54
0.32 | 0.006429 | 87.91 | 415.62 | 481.08
0.33 | 0.006637 | 89.13 | 423.44 | 492.5
0.34 | 0.006839 | 90.22 | 430.96 | 503.27
0.35 | 0.007057 | 91.37 | 437.93 | 514.17
0.36 | 0.007268 | 92.5 | 444.67 | 524.57
0.37 | 0.007494 | 93.61 | 451.05 | 534.67
0.38 | 0.007733 | 94.64 | 457.21 | 544.36
0.39 | 0.007912 | 95.81 | 463.15 | 553.76
0.4 | 0.008185 | 96.73 | 468.74 | 563.09
0.41 | 0.008424 | 97.86 | 474.09 | 571.7
0.42 | 0.008707 | 98.91 | 479.23 | 580.2
0.43 | 0.008925 | 100.03 | 484.18 | 588.3
0.44 | 0.009228 | 101.14 | 488.9 | 596.4
0.45 | 0.0095 | 102.04 | 493.47 | 604.1
0.46 | 0.009797 | 103.22 | 497.8 | 611.1
0.47 | 0.010107 | 104.3 | 502.12 | 618.2
0.48 | 0.010447 | 105.39 | 506.24 | 624.9
0.49 | 0.010815 | 106.51 | 510.21 | 631.3
0.5 | 0.011145 | 107.57 | 514.09 | 637.3
0.51 | 0.011588 | 108.79 | 517.82 | 643.5
0.52 | 0.012001 | 109.89 | 521.51 | 648.7
0.53 | 0.012424 | 111.07 | 525.01 | 654.1
0.54 | 0.012878 | 112.1 | 528.45 | 659
0.55 | 0.013374 | 113.38 | 531.8 | 663.7
0.56 | 0.013917 | 114.56 | 535.09 | 668.5
0.57 | 0.014435 | 115.79 | 538.2 | 672.9
0.58 | 0.015001 | 117.09 | 541.18 | 677
0.59 | 0.015558 | 118.04 | 544.19 | 680.4
0.6 | 0.016125 | 119.43 | 547.1 | 684.3
0.61 | 0.016647 | 120.76 | 549.89 | 687.5
0.62 | 0.017362 | 122 | 552.52 | 690.7
0.63 | 0.017978 | 123.3 | 555.09 | 693.6
0.64 | 0.018628 | 124.47 | 557.68 | 696.4
0.65 | 0.019249 | 125.79 | 560.12 | 699
0.66 | 0.020018 | 127.09 | 562.46 | 701.2
0.67 | 0.020728 | 128.41 | 564.66 | 703.4
0.68 | 0.021386 | 129.64 | 566.92 | 705.6
0.69 | 0.022246 | 131 | 568.97 | 707.3
0.7 | 0.022972 | 132.28 | 570.9 | 709.3
0.71 | 0.023795 | 133.57 | 572.7 | 710.6
0.72 | 0.024462 | 134.96 | 574.6 | 712
0.73 | 0.025355 | 136.09 | 576.6 | 713.2
0.74 | 0.026168 | 137.49 | 578.2 | 714.6
0.75 | 0.02702 | 138.91 | 579.8 | 715.8
0.76 | 0.027892 | 140.16 | 581.6 | 716.9
0.77 | 0.028803 | 141.66 | 583 | 717.6
0.78 | 0.029748 | 142.8 | 584.8 | 718.6
0.79 | 0.030504 | 144.19 | 586.2 | 719.6
0.8 | 0.031559 | 145.58 | 587.6 | 720.4
0.81 | 0.032525 | 146.93 | 588.8 | 720.8
0.82 | 0.03365 | 148.28 | 590.2 | 721.7
0.83 | 0.034465 | 149.62 | 591.4 | 722.1
0.84 | 0.035451 | 151.06 | 592.6 | 722.8
0.85 | 0.036619 | 152.44 | 594 | 723.2
0.86 | 0.03751 | 153.82 | 595 | 723.6
0.87 | 0.038666 | 155.12 | 596.2 | 724.5
0.88 | 0.039745 | 156.61 | 597.4 | 724.7
0.89 | 0.040964 | 158.03 | 598.3 | 725.3
0.9 | 0.041913 | 159.43 | 599.6 | 725.5
0.91 | 0.043194 | 160.97 | 600.6 | 725.9
0.92 | 0.044399 | 162.26 | 601.9 | 726.5
0.93 | 0.04562 | 163.72 | 602.6 | 726.7
0.94 | 0.046729 | 165.3 | 603.8 | 727.1
0.95 | 0.048054 | 166.73 | 604.8 | 727.4
0.96 | 0.049371 | 168.14 | 605.9 | 727.9
0.97 | 0.050431 | 169.58 | 607.1 | 728.3
0.98 | 0.051845 | 171.04 | 607.8 | 728.3
0.99 | 0.053251 | 172.53 | 609 | 728.7
1 | 0.054652 | 174.05 | 610 | 728.7