## I-V Characteristic (mA-mm)
VDS (V) | VGS = -0.300 V | VGS = 0.100 V | VGS = 0.500 V | VGS = 0.900 V
0 | -1.4286e-05 | -0.5361 | -1.0976 | -5.015
0.01 | 0.0007503 | 7.612 | 15.418 | 12.514
0.02 | 0.0013157 | 14.945 | 31.594 | 29.956
0.03 | 0.0017417 | 21.789 | 47.809 | 47.541
0.04 | 0.0020712 | 28.192 | 63.99 | 65.1
0.05 | 0.0023321 | 33.915 | 79.93 | 82.34
0.06 | 0.0025401 | 39.154 | 95.69 | 99.61
0.07 | 0.0027263 | 43.853 | 111.86 | 117.23
0.08 | 0.0028766 | 48.008 | 127.05 | 133.84
0.09 | 0.003015 | 51.717 | 142.46 | 150.79
0.1 | 0.0031433 | 54.961 | 157.67 | 167.58
0.11 | 0.0032693 | 57.6 | 172.6 | 184.08
0.12 | 0.0033997 | 60.23 | 187.49 | 200.75
0.13 | 0.0035145 | 62.47 | 201.94 | 216.8
0.14 | 0.003626 | 64.56 | 216.08 | 232.84
0.15 | 0.0037543 | 66.38 | 230.07 | 248.72
0.16 | 0.0038808 | 67.99 | 243.97 | 264.6
0.17 | 0.0040175 | 69.42 | 257.32 | 280
0.18 | 0.0041353 | 70.77 | 270.2 | 295.06
0.19 | 0.0042651 | 72.05 | 283.17 | 310.24
0.2 | 0.0044039 | 73.18 | 295.6 | 324.99
0.21 | 0.00453 | 74.33 | 307.84 | 339.76
0.22 | 0.0046861 | 75.36 | 319.43 | 353.82
0.23 | 0.0048316 | 76.51 | 330.91 | 368.03
0.24 | 0.0049873 | 77.71 | 341.99 | 381.77
0.25 | 0.0051287 | 78.84 | 352.46 | 395.06
0.26 | 0.0052868 | 80.13 | 362.9 | 408.69
0.27 | 0.0054502 | 81.39 | 372.78 | 421.64
0.28 | 0.0055987 | 82.71 | 382.21 | 434.37
0.29 | 0.005695 | 83.99 | 391.38 | 446.81
0.3 | 0.005879 | 85.29 | 400.25 | 458.92
0.31 | 0.006078 | 86.53 | 408.78 | 471.03
0.32 | 0.006256 | 87.69 | 416.76 | 482.43
0.33 | 0.006452 | 88.95 | 424.59 | 493.84
0.34 | 0.006647 | 90.17 | 432.04 | 504.87
0.35 | 0.006858 | 91.22 | 439.15 | 515.72
0.36 | 0.007067 | 92.32 | 445.87 | 526.06
0.37 | 0.007292 | 93.44 | 452.37 | 536.22
0.38 | 0.007512 | 94.53 | 458.56 | 545.98
0.39 | 0.007715 | 95.55 | 464.42 | 555.38
0.4 | 0.007971 | 96.63 | 470.06 | 564.84
0.41 | 0.008206 | 97.63 | 475.48 | 573.5
0.42 | 0.008477 | 98.79 | 480.6 | 582.1
0.43 | 0.008701 | 99.83 | 485.57 | 590.2
0.44 | 0.008957 | 100.9 | 490.33 | 598.4
0.45 | 0.009234 | 102.06 | 494.93 | 605.8
0.46 | 0.009517 | 102.95 | 499.28 | 613.5
0.47 | 0.009846 | 104.11 | 503.56 | 620.3
0.48 | 0.010173 | 105.14 | 507.74 | 626.8
0.49 | 0.01053 | 106.39 | 511.61 | 633.2
0.5 | 0.010837 | 107.37 | 515.57 | 639.3
0.51 | 0.011253 | 108.49 | 519.29 | 645.3
0.52 | 0.011666 | 109.7 | 523.02 | 651
0.53 | 0.012121 | 110.8 | 526.53 | 656.2
0.54 | 0.0125 | 112 | 529.94 | 661.2
0.55 | 0.012994 | 113.01 | 533.29 | 666.1
0.56 | 0.013536 | 114.32 | 536.58 | 670.5
0.57 | 0.013952 | 115.51 | 539.68 | 674.8
0.58 | 0.014512 | 116.67 | 542.75 | 678.8
0.59 | 0.015042 | 117.99 | 545.66 | 682.5
0.6 | 0.015625 | 119.08 | 548.62 | 686.2
0.61 | 0.01616 | 120.5 | 551.37 | 690
0.62 | 0.016733 | 121.66 | 554.09 | 693
0.63 | 0.017426 | 123 | 556.59 | 695.6
0.64 | 0.018062 | 124.18 | 559.18 | 698.4
0.65 | 0.018757 | 125.47 | 561.56 | 701.1
0.66 | 0.019414 | 126.77 | 563.94 | 703.2
0.67 | 0.020027 | 128.01 | 566.25 | 705.3
0.68 | 0.020683 | 129.3 | 568.31 | 707.5
0.69 | 0.021508 | 130.56 | 570.3 | 709.3
0.7 | 0.022245 | 131.84 | 572.3 | 711.1
0.71 | 0.022992 | 133.21 | 574.4 | 712.5
0.72 | 0.023708 | 134.47 | 575.9 | 714
0.73 | 0.024493 | 135.91 | 578 | 715.3
0.74 | 0.025308 | 137.05 | 579.7 | 716.4
0.75 | 0.026145 | 138.44 | 581.4 | 717.6
0.76 | 0.026956 | 139.75 | 582.9 | 718.7
0.77 | 0.027812 | 141.02 | 584.6 | 719.6
0.78 | 0.028724 | 142.42 | 586 | 720.4
0.79 | 0.029515 | 143.62 | 587.6 | 721.3
0.8 | 0.030532 | 145.02 | 589 | 722
0.81 | 0.031451 | 146.36 | 590.2 | 722.6
0.82 | 0.032447 | 147.78 | 591.7 | 723.3
0.83 | 0.033286 | 149.05 | 593 | 723.8
0.84 | 0.03431 | 150.49 | 594.2 | 724.5
0.85 | 0.035259 | 151.8 | 595.1 | 724.9
0.86 | 0.036263 | 153.26 | 596.5 | 725.3
0.87 | 0.037349 | 154.69 | 597.8 | 725.9
0.88 | 0.038372 | 155.94 | 598.8 | 726
0.89 | 0.039477 | 157.45 | 599.9 | 726.5
0.9 | 0.040485 | 158.89 | 601 | 727.1
0.91 | 0.041619 | 160.28 | 601.8 | 727.7
0.92 | 0.04287 | 161.8 | 603.1 | 727.9
0.93 | 0.0441 | 163.09 | 604.2 | 728.3
0.94 | 0.045197 | 164.52 | 605.3 | 728.7
0.95 | 0.046366 | 166.02 | 606.2 | 728.7
0.96 | 0.047663 | 167.5 | 607.2 | 729.1
0.97 | 0.048657 | 168.88 | 608.3 | 729.7
0.98 | 0.049905 | 170.34 | 609.2 | 729.7
0.99 | 0.051277 | 171.88 | 610.4 | 729.9
1 | 0.052653 | 173.32 | 611.1 | 730.3