## I-V Characteristic (mA-mm)
VDS (V) | VGS = -0.300 V | VGS = 0.100 V | VGS = 0.500 V | VGS = 0.900 V
0 | -3.6039e-05 | -0.5418 | -1.0933 | -5.188
0.01 | 0.0008277 | 7.523 | 15.39 | 12.606
0.02 | 0.00145 | 15.173 | 31.61 | 30.067
0.03 | 0.0019251 | 22.065 | 47.744 | 47.486
0.04 | 0.0022985 | 28.477 | 63.99 | 65.08
0.05 | 0.0025832 | 34.33 | 79.83 | 82.3
0.06 | 0.0028207 | 39.596 | 95.71 | 99.55
0.07 | 0.0030279 | 44.394 | 111.84 | 117.01
0.08 | 0.0031869 | 48.626 | 127.01 | 133.81
0.09 | 0.0033627 | 52.395 | 142.4 | 150.65
0.1 | 0.0035089 | 55.76 | 157.66 | 167.38
0.11 | 0.0036545 | 58.48 | 172.49 | 184.1
0.12 | 0.0037931 | 61.13 | 187.55 | 200.64
0.13 | 0.0039349 | 63.47 | 201.9 | 216.81
0.14 | 0.0040782 | 65.5 | 216.15 | 232.84
0.15 | 0.0042015 | 67.42 | 230.21 | 248.64
0.16 | 0.0043483 | 69.1 | 243.73 | 264.06
0.17 | 0.0044926 | 70.6 | 257.34 | 279.96
0.18 | 0.0046323 | 71.97 | 270.28 | 294.85
0.19 | 0.0047931 | 73.29 | 283.15 | 309.92
0.2 | 0.0049396 | 74.53 | 295.6 | 324.77
0.21 | 0.0051071 | 75.66 | 307.97 | 339.31
0.22 | 0.0052744 | 76.9 | 319.49 | 353.51
0.23 | 0.005438 | 77.91 | 331 | 367.58
0.24 | 0.0056127 | 79.14 | 342.08 | 381.44
0.25 | 0.00566 | 80.36 | 352.75 | 394.87
0.26 | 0.005887 | 81.64 | 363.09 | 408.25
0.27 | 0.006081 | 83.11 | 373 | 421.21
0.28 | 0.006286 | 84.36 | 382.64 | 434.02
0.29 | 0.006468 | 85.73 | 391.74 | 446.34
0.3 | 0.006687 | 87.03 | 400.47 | 458.39
0.31 | 0.006886 | 88.34 | 409.15 | 470.78
0.32 | 0.0071 | 89.49 | 417.17 | 482.06
0.33 | 0.007321 | 90.72 | 424.99 | 493.39
0.34 | 0.007545 | 91.86 | 432.39 | 504.46
0.35 | 0.007783 | 93.01 | 439.59 | 515.12
0.36 | 0.007971 | 94.19 | 446.47 | 525.71
0.37 | 0.008253 | 95.13 | 452.85 | 535.72
0.38 | 0.0085 | 96.31 | 459.04 | 545.5
0.39 | 0.008776 | 97.47 | 464.97 | 555.04
0.4 | 0.009008 | 98.49 | 470.75 | 564.37
0.41 | 0.009301 | 99.72 | 476.08 | 573.2
0.42 | 0.009564 | 100.58 | 481.25 | 581.6
0.43 | 0.009846 | 101.82 | 486.19 | 589.9
0.44 | 0.010169 | 102.85 | 491.1 | 598.1
0.45 | 0.010485 | 103.97 | 495.57 | 605.5
0.46 | 0.010814 | 105.04 | 500 | 613.1
0.47 | 0.011149 | 106.19 | 504.27 | 619.9
0.48 | 0.011535 | 107.23 | 508.48 | 626.5
0.49 | 0.011931 | 108.34 | 512.47 | 633.2
0.5 | 0.012372 | 109.5 | 516.28 | 639.3
0.51 | 0.012811 | 110.49 | 520.04 | 644.9
0.52 | 0.013298 | 111.68 | 523.76 | 651
0.53 | 0.013764 | 112.96 | 527.36 | 656.2
0.54 | 0.01426 | 114.03 | 530.71 | 661.2
0.55 | 0.014837 | 115.35 | 534.11 | 666.1
0.56 | 0.015375 | 116.36 | 537.43 | 670.6
0.57 | 0.016002 | 117.71 | 540.6 | 674.6
0.58 | 0.016578 | 118.88 | 543.69 | 678.8
0.59 | 0.017167 | 120.19 | 546.57 | 682.7
0.6 | 0.017867 | 121.5 | 549.56 | 686.6
0.61 | 0.018568 | 122.64 | 552.32 | 689.8
0.62 | 0.019306 | 123.92 | 555.04 | 692.8
0.63 | 0.020009 | 125.23 | 557.64 | 696.2
0.64 | 0.020762 | 126.59 | 560.2 | 699
0.65 | 0.021429 | 127.81 | 562.67 | 701.3
0.66 | 0.022259 | 129.1 | 565.06 | 703.7
0.67 | 0.023109 | 130.41 | 567.34 | 706
0.68 | 0.023947 | 131.72 | 569.49 | 708
0.69 | 0.024661 | 132.99 | 571.6 | 710
0.7 | 0.025591 | 134.29 | 573.4 | 711.6
0.71 | 0.026489 | 135.67 | 575.4 | 713.2
0.72 | 0.027428 | 137.01 | 577.3 | 714.8
0.73 | 0.028296 | 138.35 | 579 | 716.2
0.74 | 0.029252 | 139.74 | 581 | 717.2
0.75 | 0.030102 | 140.88 | 582.3 | 718.6
0.76 | 0.031043 | 142.34 | 584.2 | 719.6
0.77 | 0.032109 | 143.66 | 586 | 720.8
0.78 | 0.033097 | 144.99 | 587.6 | 721.7
0.79 | 0.034208 | 146.28 | 588.7 | 722.1
0.8 | 0.03531 | 147.65 | 590.4 | 722.9
0.81 | 0.03637 | 149.05 | 591.5 | 724
0.82 | 0.037425 | 150.44 | 593 | 724.7
0.83 | 0.038438 | 151.88 | 594.2 | 725.3
0.84 | 0.039631 | 153.08 | 595.6 | 725.8
0.85 | 0.040898 | 154.6 | 596.8 | 726.5
0.86 | 0.042148 | 156.02 | 598 | 726.9
0.87 | 0.04308 | 157.39 | 599.2 | 727.7
0.88 | 0.044522 | 158.98 | 600.2 | 728.1
0.89 | 0.045706 | 160.08 | 601.2 | 728.1
0.9 | 0.047041 | 161.7 | 602.3 | 728.7
0.91 | 0.048255 | 163.21 | 603.5 | 729.1
0.92 | 0.049567 | 164.56 | 604.6 | 729.7
0.93 | 0.050799 | 166.13 | 605.8 | 729.9
0.94 | 0.052059 | 167.42 | 606.7 | 730.3
0.95 | 0.053509 | 169.06 | 607.8 | 730.6
0.96 | 0.054958 | 170.48 | 608.8 | 731.1
0.97 | 0.05661 | 171.98 | 610.1 | 731.1
0.98 | 0.05779 | 173.39 | 610.8 | 731.5
0.99 | 0.05934 | 174.93 | 611.8 | 731.9
1 | 0.06084 | 176.47 | 613.1 | 732.1