## I-V Characteristic (mA-mm)
VDS (V) | VGS = -0.300 V | VGS = 0.100 V | VGS = 0.500 V | VGS = 0.900 V
0 | -2.0107e-05 | -0.5646 | -1.009 | -5.178
0.01 | 0.0008028 | 7.647 | 15.4 | 12.428
0.02 | 0.001413 | 15.065 | 31.616 | 29.997
0.03 | 0.0018725 | 22.033 | 47.78 | 47.445
0.04 | 0.002225 | 28.53 | 63.96 | 65.04
0.05 | 0.0025102 | 34.392 | 79.97 | 82.2
0.06 | 0.0027315 | 39.67 | 95.84 | 99.53
0.07 | 0.0029216 | 44.487 | 111.8 | 117.07
0.08 | 0.0030958 | 48.697 | 127.09 | 133.75
0.09 | 0.0032512 | 52.488 | 142.44 | 150.62
0.1 | 0.0034006 | 55.808 | 157.67 | 167.41
0.11 | 0.0035272 | 58.56 | 172.48 | 183.97
0.12 | 0.0036684 | 61.19 | 187.61 | 200.66
0.13 | 0.0037956 | 63.6 | 201.9 | 216.69
0.14 | 0.0039153 | 65.65 | 216.04 | 232.74
0.15 | 0.0040702 | 67.55 | 230.13 | 248.64
0.16 | 0.0041962 | 69.2 | 243.9 | 264.11
0.17 | 0.0043335 | 70.65 | 257.28 | 279.78
0.18 | 0.0044733 | 72.11 | 270.26 | 294.83
0.19 | 0.0046194 | 73.39 | 283.22 | 309.82
0.2 | 0.0047752 | 74.65 | 295.68 | 324.67
0.21 | 0.0049211 | 75.82 | 307.81 | 339.29
0.22 | 0.005079 | 76.83 | 319.47 | 353.41
0.23 | 0.0052341 | 78.08 | 331.04 | 367.6
0.24 | 0.0053878 | 79.22 | 342.03 | 381.35
0.25 | 0.0055789 | 80.51 | 352.57 | 394.85
0.26 | 0.005687 | 81.7 | 363.11 | 408.22
0.27 | 0.005888 | 83.08 | 373 | 421.27
0.28 | 0.006073 | 84.49 | 382.51 | 433.93
0.29 | 0.006253 | 85.79 | 391.66 | 446.28
0.3 | 0.006454 | 87.19 | 400.48 | 458.36
0.31 | 0.006666 | 88.27 | 409.1 | 470.59
0.32 | 0.006857 | 89.61 | 417.06 | 481.99
0.33 | 0.007092 | 90.82 | 424.95 | 493.28
0.34 | 0.0073 | 91.98 | 432.39 | 504.35
0.35 | 0.007514 | 93.2 | 439.54 | 515.01
0.36 | 0.00771 | 94.18 | 446.27 | 525.59
0.37 | 0.007955 | 95.39 | 452.82 | 535.56
0.38 | 0.008174 | 96.47 | 459.01 | 545.33
0.39 | 0.008423 | 97.59 | 464.95 | 554.82
0.4 | 0.008679 | 98.67 | 470.59 | 564.28
0.41 | 0.00894 | 99.75 | 475.96 | 572.8
0.42 | 0.009201 | 100.86 | 481.21 | 581.6
0.43 | 0.00947 | 101.98 | 486.18 | 589.8
0.44 | 0.009788 | 103.06 | 490.96 | 597.6
0.45 | 0.010085 | 104.03 | 495.43 | 605.4
0.46 | 0.010432 | 105.14 | 499.92 | 612.2
0.47 | 0.010702 | 106.21 | 504.15 | 619.7
0.48 | 0.011116 | 107.35 | 508.32 | 626.1
0.49 | 0.011483 | 108.61 | 512.23 | 632.7
0.5 | 0.011912 | 109.47 | 516.09 | 638.7
0.51 | 0.01233 | 110.78 | 519.89 | 644.7
0.52 | 0.012763 | 111.89 | 523.65 | 650.1
0.53 | 0.013234 | 113.05 | 527.07 | 655.3
0.54 | 0.013717 | 114.29 | 530.51 | 660.5
0.55 | 0.014285 | 115.45 | 533.87 | 665.3
0.56 | 0.014823 | 116.67 | 537.16 | 669.9
0.57 | 0.01541 | 117.91 | 540.25 | 674.2
0.58 | 0.015914 | 119.11 | 543.36 | 678.2
0.59 | 0.016569 | 120.31 | 546.24 | 681.9
0.6 | 0.017168 | 121.54 | 549.17 | 685.6
0.61 | 0.017794 | 122.86 | 551.93 | 689.1
0.62 | 0.018472 | 124.1 | 554.62 | 692.3
0.63 | 0.019142 | 125.42 | 557.26 | 695.2
0.64 | 0.019873 | 126.54 | 559.8 | 698
0.65 | 0.020538 | 127.93 | 562.2 | 700.4
0.66 | 0.021358 | 129.17 | 564.56 | 702.9
0.67 | 0.022104 | 130.53 | 566.82 | 704.8
0.68 | 0.022918 | 131.96 | 568.95 | 707
0.69 | 0.023624 | 133 | 571.2 | 708.9
0.7 | 0.024463 | 134.45 | 572.7 | 710.5
0.71 | 0.025377 | 135.83 | 574.8 | 712.2
0.72 | 0.026038 | 137.01 | 576.6 | 713.3
0.73 | 0.027005 | 138.4 | 578.6 | 714.8
0.74 | 0.027951 | 139.68 | 580.5 | 716
0.75 | 0.028854 | 141.04 | 581.8 | 717.2
0.76 | 0.029717 | 142.44 | 583.7 | 718.4
0.77 | 0.030733 | 143.78 | 585.3 | 719.2
0.78 | 0.031679 | 144.91 | 586.6 | 720.4
0.79 | 0.032654 | 146.33 | 588.2 | 720.8
0.8 | 0.033731 | 147.71 | 589.4 | 721.6
0.81 | 0.034743 | 149.05 | 591 | 722.1
0.82 | 0.035795 | 150.53 | 592.4 | 722.9
0.83 | 0.036736 | 151.68 | 593.4 | 723.6
0.84 | 0.03792 | 153.16 | 594.6 | 724.2
0.85 | 0.039025 | 154.54 | 595.8 | 724.9
0.86 | 0.040289 | 155.95 | 596.9 | 725.3
0.87 | 0.041206 | 157.38 | 598.4 | 725.5
0.88 | 0.042418 | 158.68 | 599.5 | 726.1
0.89 | 0.043635 | 160.21 | 600.7 | 726.7
0.9 | 0.044847 | 161.59 | 601.6 | 727.1
0.91 | 0.046172 | 163.11 | 602.6 | 727.4
0.92 | 0.047297 | 164.41 | 603.8 | 727.9
0.93 | 0.048639 | 165.97 | 604.7 | 728.3
0.94 | 0.04971 | 167.35 | 605.8 | 728.5
0.95 | 0.051396 | 168.88 | 607 | 728.9
0.96 | 0.052549 | 170.4 | 607.9 | 729
0.97 | 0.054102 | 171.72 | 609 | 729.7
0.98 | 0.055265 | 173.29 | 610.3 | 729.7
0.99 | 0.056705 | 174.75 | 611.1 | 730.1
1 | 0.05818 | 176.16 | 611.9 | 730.3