## I-V Characteristic (mA-mm)
VDS (V) | VGS = -0.300 V | VGS = 0.100 V | VGS = 0.500 V | VGS = 0.900 V
0 | -3.5809e-05 | -0.5438 | -0.9936 | -5.137
0.01 | 0.0009139 | 7.617 | 15.354 | 12.578
0.02 | 0.0016136 | 15.239 | 31.663 | 30.184
0.03 | 0.0021473 | 22.418 | 47.849 | 47.665
0.04 | 0.0025613 | 28.906 | 64.15 | 65.34
0.05 | 0.0028844 | 34.819 | 80 | 82.54
0.06 | 0.0031642 | 40.213 | 95.83 | 99.67
0.07 | 0.003383 | 45.107 | 111.66 | 116.95
0.08 | 0.0035852 | 49.429 | 127.34 | 134.16
0.09 | 0.0037696 | 53.297 | 142.72 | 150.81
0.1 | 0.003925 | 56.755 | 157.79 | 167.55
0.11 | 0.0041061 | 59.6 | 172.9 | 184.3
0.12 | 0.0042568 | 62.36 | 187.73 | 200.58
0.13 | 0.0044169 | 64.72 | 202.4 | 217.07
0.14 | 0.0045771 | 66.93 | 216.45 | 232.9
0.15 | 0.0047426 | 68.83 | 230.57 | 248.93
0.16 | 0.0049107 | 70.63 | 244.35 | 264.45
0.17 | 0.005065 | 72.2 | 257.47 | 279.62
0.18 | 0.005242 | 73.65 | 270.83 | 295.17
0.19 | 0.0054094 | 74.98 | 283.75 | 310.05
0.2 | 0.0055834 | 76.26 | 296.09 | 324.75
0.21 | 0.005675 | 77.44 | 308.23 | 339.35
0.22 | 0.005882 | 78.66 | 320.04 | 353.64
0.23 | 0.006092 | 79.83 | 331.62 | 367.66
0.24 | 0.006295 | 80.98 | 342.54 | 381.33
0.25 | 0.006509 | 82.42 | 353.24 | 394.85
0.26 | 0.006734 | 83.71 | 363.66 | 408.02
0.27 | 0.006954 | 85.11 | 373.64 | 421.2
0.28 | 0.007151 | 86.67 | 383.11 | 433.77
0.29 | 0.007405 | 87.87 | 392.38 | 446.22
0.3 | 0.007641 | 89.26 | 401.24 | 458.27
0.31 | 0.007914 | 90.56 | 409.68 | 470.1
0.32 | 0.008118 | 91.72 | 417.93 | 481.88
0.33 | 0.008388 | 93.04 | 425.78 | 493.11
0.34 | 0.008656 | 94.16 | 433.17 | 504
0.35 | 0.008895 | 95.36 | 440.31 | 514.65
0.36 | 0.009194 | 96.57 | 447.18 | 525.19
0.37 | 0.009464 | 97.71 | 453.75 | 535.27
0.38 | 0.009748 | 98.67 | 459.88 | 544.95
0.39 | 0.009991 | 99.94 | 465.75 | 554.33
0.4 | 0.010353 | 100.98 | 471.46 | 563.64
0.41 | 0.010654 | 102.1 | 476.99 | 572.3
0.42 | 0.010997 | 103.31 | 482.16 | 580.8
0.43 | 0.011324 | 104.22 | 487.11 | 589.2
0.44 | 0.011682 | 105.45 | 491.88 | 597.2
0.45 | 0.012067 | 106.57 | 496.51 | 604.6
0.46 | 0.012413 | 107.63 | 500.9 | 611.8
0.47 | 0.012853 | 108.85 | 505.15 | 619.1
0.48 | 0.013314 | 109.86 | 509.31 | 625.9
0.49 | 0.01382 | 111.04 | 513.37 | 632.1
0.5 | 0.014251 | 112.16 | 517.27 | 638.1
0.51 | 0.014755 | 113.34 | 521 | 643.9
0.52 | 0.015331 | 114.48 | 524.73 | 649.3
0.53 | 0.015932 | 115.69 | 528.29 | 654.9
0.54 | 0.016506 | 116.87 | 531.73 | 659.7
0.55 | 0.017169 | 118.12 | 535.12 | 664.5
0.56 | 0.017843 | 119.43 | 538.34 | 669.3
0.57 | 0.018486 | 120.44 | 541.55 | 673.6
0.58 | 0.019274 | 121.74 | 544.67 | 677.3
0.59 | 0.019994 | 123.11 | 547.62 | 681.2
0.6 | 0.020869 | 124.39 | 550.45 | 685
0.61 | 0.021512 | 125.69 | 553.33 | 688.4
0.62 | 0.022357 | 126.85 | 556.02 | 691.4
0.63 | 0.023224 | 128.25 | 558.65 | 694.6
0.64 | 0.024044 | 129.52 | 561.23 | 697.2
0.65 | 0.024934 | 130.84 | 563.58 | 699.7
0.66 | 0.025893 | 132.18 | 566.02 | 702.1
0.67 | 0.026855 | 133.45 | 568.32 | 704.4
0.68 | 0.027685 | 134.8 | 570.3 | 706.4
0.69 | 0.028836 | 136.12 | 572.3 | 708.5
0.7 | 0.029702 | 137.53 | 574.8 | 710
0.71 | 0.0308 | 138.64 | 576.6 | 711.7
0.72 | 0.031747 | 140.16 | 578.2 | 713.2
0.73 | 0.032908 | 141.5 | 580.2 | 714.4
0.74 | 0.034034 | 142.78 | 581.8 | 715.7
0.75 | 0.035089 | 144.24 | 584 | 717.2
0.76 | 0.036284 | 145.38 | 585.1 | 718.1
0.77 | 0.037383 | 146.91 | 586.9 | 719.2
0.78 | 0.038681 | 148.23 | 588.4 | 720.1
0.79 | 0.039748 | 149.55 | 589.8 | 720.8
0.8 | 0.041156 | 151.06 | 591.4 | 721.8
0.81 | 0.042388 | 152.3 | 592.6 | 722.4
0.82 | 0.043695 | 153.84 | 593.8 | 723.3
0.83 | 0.044918 | 155.23 | 595.6 | 723.7
0.84 | 0.046287 | 156.61 | 596.5 | 724.3
0.85 | 0.047749 | 157.95 | 597.8 | 724.9
0.86 | 0.048908 | 159.36 | 598.8 | 725.5
0.87 | 0.050453 | 160.81 | 600.3 | 726.1
0.88 | 0.052052 | 162.27 | 601.2 | 726.7
0.89 | 0.053589 | 163.71 | 602.2 | 726.9
0.9 | 0.05474 | 164.97 | 603.4 | 727.3
0.91 | 0.056414 | 166.59 | 604.6 | 727.7
0.92 | 0.05812 | 168.04 | 605.8 | 728.1
0.93 | 0.05934 | 169.58 | 606.8 | 728.5
0.94 | 0.061 | 171.1 | 607.8 | 728.7
0.95 | 0.06269 | 172.45 | 608.6 | 729.3
0.96 | 0.06415 | 174.01 | 610 | 729.5
0.97 | 0.06639 | 175.61 | 610.7 | 729.9
0.98 | 0.06722 | 177.03 | 611.9 | 730.3
0.99 | 0.0695 | 178.48 | 613 | 730.6
1 | 0.07079 | 180.02 | 613.9 | 730.9