## I-V Characteristic (mA-mm)
VDS (V) | VGS = -0.300 V | VGS = 0.100 V | VGS = 0.500 V | VGS = 0.900 V
0 | -2.9528e-05 | -0.50252 | -1.0693 | -5.132
0.01 | 0.0008126 | 7.557 | 15.604 | 12.568
0.02 | 0.0014401 | 15.205 | 31.653 | 30.124
0.03 | 0.0019099 | 22.125 | 47.812 | 47.575
0.04 | 0.0022814 | 28.621 | 64.19 | 65.24
0.05 | 0.0025685 | 34.471 | 79.99 | 82.46
0.06 | 0.0027992 | 39.749 | 95.99 | 99.69
0.07 | 0.0029985 | 44.621 | 111.68 | 117.21
0.08 | 0.00317 | 48.861 | 127.39 | 134.08
0.09 | 0.0033348 | 52.65 | 142.62 | 150.86
0.1 | 0.0034742 | 56.024 | 157.84 | 167.69
0.11 | 0.0036111 | 58.78 | 173.05 | 184.46
0.12 | 0.0037509 | 61.43 | 187.69 | 200.96
0.13 | 0.0038743 | 63.87 | 202.3 | 217.13
0.14 | 0.004018 | 65.92 | 216.52 | 233.12
0.15 | 0.0041565 | 67.82 | 230.57 | 249.13
0.16 | 0.0043028 | 69.51 | 244.22 | 264.49
0.17 | 0.0044445 | 71.09 | 257.94 | 280.34
0.18 | 0.0045956 | 72.41 | 270.83 | 295.35
0.19 | 0.00474 | 73.79 | 283.73 | 310.37
0.2 | 0.0048891 | 75 | 296.3 | 325.31
0.21 | 0.0050534 | 76.2 | 308.35 | 339.83
0.22 | 0.0052145 | 77.34 | 320.3 | 354.09
0.23 | 0.0053659 | 78.44 | 331.74 | 368.2
0.24 | 0.0055517 | 79.7 | 342.8 | 382.04
0.25 | 0.005694 | 80.95 | 353.54 | 395.53
0.26 | 0.005892 | 82.31 | 363.69 | 408.9
0.27 | 0.006087 | 83.71 | 373.85 | 421.95
0.28 | 0.006266 | 84.93 | 383.41 | 434.73
0.29 | 0.00645 | 86.41 | 392.54 | 447.08
0.3 | 0.006645 | 87.58 | 401.48 | 459.14
0.31 | 0.006843 | 88.97 | 410.1 | 471.47
0.32 | 0.00705 | 90.2 | 418.2 | 482.88
0.33 | 0.007261 | 91.36 | 426.03 | 494.24
0.34 | 0.007476 | 92.55 | 433.53 | 505.3
0.35 | 0.007684 | 93.69 | 440.66 | 515.96
0.36 | 0.007936 | 94.84 | 447.57 | 526.62
0.37 | 0.008172 | 95.92 | 454.01 | 536.62
0.38 | 0.00844 | 97 | 460.26 | 546.43
0.39 | 0.008685 | 98.22 | 466.2 | 555.93
0.4 | 0.008936 | 99.28 | 471.96 | 565.37
0.41 | 0.009216 | 100.38 | 477.29 | 573.9
0.42 | 0.009431 | 101.34 | 482.49 | 582.3
0.43 | 0.009763 | 102.5 | 487.49 | 591
0.44 | 0.010086 | 103.67 | 492.31 | 598.9
0.45 | 0.010416 | 104.62 | 496.85 | 606.7
0.46 | 0.010699 | 105.77 | 501.3 | 613.8
0.47 | 0.011083 | 106.82 | 505.54 | 621.1
0.48 | 0.01144 | 107.98 | 509.76 | 627.5
0.49 | 0.011839 | 109.13 | 513.7 | 633.9
0.5 | 0.012278 | 110.25 | 517.51 | 640.1
0.51 | 0.012706 | 111.24 | 521.35 | 645.8
0.52 | 0.013198 | 112.54 | 525.08 | 651.8
0.53 | 0.013564 | 113.68 | 528.58 | 656.9
0.54 | 0.014168 | 114.95 | 532.09 | 662
0.55 | 0.014717 | 116.09 | 535.38 | 667
0.56 | 0.015304 | 117.11 | 538.67 | 671.3
0.57 | 0.015848 | 118.4 | 541.82 | 675.8
0.58 | 0.016432 | 119.68 | 544.9 | 679.8
0.59 | 0.017072 | 120.9 | 547.84 | 683.6
0.6 | 0.017725 | 122.18 | 550.72 | 687.2
0.61 | 0.018383 | 123.35 | 553.51 | 690.7
0.62 | 0.019112 | 124.73 | 556.24 | 693.6
0.63 | 0.019817 | 125.97 | 558.88 | 696.5
0.64 | 0.020495 | 127.33 | 561.35 | 699.7
0.65 | 0.02128 | 128.54 | 563.85 | 702.1
0.66 | 0.022022 | 129.85 | 566.22 | 704.6
0.67 | 0.022827 | 131.14 | 568.42 | 706.8
0.68 | 0.023639 | 132.5 | 570.5 | 708.8
0.69 | 0.024473 | 133.82 | 572.7 | 710.6
0.7 | 0.02528 | 134.85 | 574.8 | 712.5
0.71 | 0.026083 | 136.37 | 576.4 | 714
0.72 | 0.027061 | 137.65 | 578.6 | 715.5
0.73 | 0.027963 | 138.95 | 580.2 | 716.5
0.74 | 0.029009 | 140.4 | 581.8 | 718.1
0.75 | 0.029771 | 141.54 | 584 | 719.2
0.76 | 0.030702 | 142.96 | 585.3 | 720.3
0.77 | 0.031809 | 144.21 | 586.8 | 721.2
0.78 | 0.032863 | 145.67 | 588.2 | 722
0.79 | 0.033896 | 146.94 | 589.8 | 722.9
0.8 | 0.034799 | 148.34 | 591.1 | 723.6
0.81 | 0.035895 | 149.74 | 592.8 | 724.3
0.82 | 0.03687 | 151.06 | 594 | 725.1
0.83 | 0.038176 | 152.54 | 595.1 | 725.5
0.84 | 0.03924 | 153.8 | 596.6 | 726
0.85 | 0.040524 | 155.24 | 597.8 | 726.7
0.86 | 0.041519 | 156.71 | 598.9 | 727.1
0.87 | 0.042777 | 158.11 | 600.3 | 727.9
0.88 | 0.043826 | 159.67 | 601.4 | 728.3
0.89 | 0.04509 | 160.87 | 602.6 | 728.5
0.9 | 0.046375 | 162.35 | 603.5 | 729.1
0.91 | 0.047673 | 163.83 | 604.6 | 729.2
0.92 | 0.049057 | 165.27 | 605.8 | 729.8
0.93 | 0.050029 | 166.86 | 606.9 | 730.3
0.94 | 0.051527 | 168.14 | 607.7 | 730.4
0.95 | 0.053006 | 169.72 | 608.6 | 730.9
0.96 | 0.054504 | 171.3 | 610.1 | 731.3
0.97 | 0.055752 | 172.74 | 610.8 | 731.5
0.98 | 0.0573 | 174.15 | 611.9 | 731.9
0.99 | 0.05844 | 175.68 | 613.1 | 732.2
1 | 0.06016 | 177.23 | 613.8 | 732.3