## I-V Characteristic (mA-mm)
VDS (V) | VGS = -0.300 V | VGS = 0.100 V | VGS = 0.500 V | VGS = 0.900 V
0 | -2.6401e-05 | -0.5182 | -1.1472 | -5.218
0.01 | 0.0008209 | 7.543 | 15.551 | 12.754
0.02 | 0.0014453 | 15.205 | 31.75 | 30.272
0.03 | 0.0019167 | 22.179 | 48.009 | 47.901
0.04 | 0.0022847 | 28.685 | 64.33 | 65.46
0.05 | 0.0025728 | 34.528 | 80.35 | 82.94
0.06 | 0.0028046 | 39.877 | 96.47 | 100.32
0.07 | 0.0030095 | 44.724 | 112.27 | 117.53
0.08 | 0.0031865 | 48.98 | 127.87 | 134.79
0.09 | 0.0033466 | 52.766 | 143.33 | 151.76
0.1 | 0.0034965 | 56.151 | 158.59 | 168.46
0.11 | 0.0036356 | 58.96 | 173.69 | 185.19
0.12 | 0.0037782 | 61.63 | 188.65 | 201.58
0.13 | 0.0039151 | 64.07 | 203.22 | 218.29
0.14 | 0.0040361 | 66.16 | 217.47 | 234.04
0.15 | 0.0041944 | 67.99 | 231.57 | 250.07
0.16 | 0.0043226 | 69.73 | 245.23 | 265.89
0.17 | 0.0044701 | 71.29 | 259.01 | 281.22
0.18 | 0.0046087 | 72.61 | 271.89 | 296.52
0.19 | 0.0047611 | 73.98 | 284.85 | 311.74
0.2 | 0.0049146 | 75.24 | 297.5 | 326.52
0.21 | 0.0050582 | 76.42 | 309.5 | 341
0.22 | 0.0052211 | 77.64 | 321.38 | 355.57
0.23 | 0.0053857 | 78.78 | 332.93 | 369.74
0.24 | 0.005551 | 80.04 | 344.03 | 383.41
0.25 | 0.005664 | 81.27 | 354.68 | 396.92
0.26 | 0.005868 | 82.57 | 365.03 | 410.27
0.27 | 0.006056 | 84 | 375.15 | 423.53
0.28 | 0.006268 | 85.33 | 384.67 | 436.11
0.29 | 0.006448 | 86.71 | 393.9 | 448.62
0.3 | 0.006664 | 88.03 | 402.81 | 460.89
0.31 | 0.006867 | 89.33 | 411.47 | 472.58
0.32 | 0.007066 | 90.44 | 419.48 | 484.35
0.33 | 0.007284 | 91.68 | 427.33 | 495.74
0.34 | 0.007491 | 92.9 | 434.83 | 506.75
0.35 | 0.007718 | 94.02 | 442.06 | 517.3
0.36 | 0.007922 | 95.19 | 448.89 | 527.83
0.37 | 0.008201 | 96.22 | 455.34 | 538.04
0.38 | 0.00843 | 97.35 | 461.56 | 547.83
0.39 | 0.008706 | 98.47 | 467.53 | 557.19
0.4 | 0.008929 | 99.53 | 473.22 | 566.46
0.41 | 0.009203 | 100.76 | 478.58 | 575
0.42 | 0.009478 | 101.72 | 483.76 | 584
0.43 | 0.009788 | 102.86 | 488.76 | 591.8
0.44 | 0.010088 | 103.94 | 493.53 | 599.9
0.45 | 0.010405 | 105.03 | 498.02 | 607.4
0.46 | 0.010769 | 106.01 | 502.39 | 614.9
0.47 | 0.011051 | 107.21 | 506.62 | 621.8
0.48 | 0.011482 | 108.45 | 510.78 | 628.7
0.49 | 0.011887 | 109.41 | 514.73 | 634.9
0.5 | 0.012334 | 110.54 | 518.46 | 640.9
0.51 | 0.012747 | 111.56 | 522.22 | 646.9
0.52 | 0.013199 | 112.85 | 525.9 | 652.5
0.53 | 0.01372 | 113.97 | 529.27 | 657.8
0.54 | 0.014229 | 115.12 | 532.69 | 662.8
0.55 | 0.014778 | 116.39 | 535.95 | 667.6
0.56 | 0.015339 | 117.49 | 539.28 | 672.2
0.57 | 0.015941 | 118.76 | 542.34 | 676.6
0.58 | 0.016549 | 120.01 | 545.37 | 680.4
0.59 | 0.017207 | 121.22 | 548.26 | 684.1
0.6 | 0.01779 | 122.34 | 551.21 | 688
0.61 | 0.018545 | 123.66 | 553.92 | 691.2
0.62 | 0.019197 | 124.94 | 556.61 | 694.6
0.63 | 0.019939 | 126.17 | 559.2 | 697.2
0.64 | 0.020671 | 127.46 | 561.69 | 700
0.65 | 0.021347 | 128.67 | 564.14 | 702.9
0.66 | 0.022198 | 129.94 | 566.49 | 705
0.67 | 0.023016 | 131.28 | 568.71 | 706.9
0.68 | 0.023834 | 132.57 | 570.7 | 709.3
0.69 | 0.024564 | 134.01 | 573 | 711
0.7 | 0.025537 | 135.13 | 574.8 | 712.8
0.71 | 0.026336 | 136.53 | 576.8 | 714.4
0.72 | 0.027419 | 137.87 | 578.6 | 716
0.73 | 0.028206 | 139.1 | 580.5 | 717.2
0.74 | 0.029198 | 140.48 | 582.2 | 718.4
0.75 | 0.030101 | 141.78 | 583.8 | 719.6
0.76 | 0.031001 | 143.12 | 585.4 | 720.7
0.77 | 0.032185 | 144.51 | 587.2 | 721.6
0.78 | 0.033175 | 145.79 | 588.5 | 722.1
0.79 | 0.034295 | 147.07 | 590.1 | 723.2
0.8 | 0.035205 | 148.55 | 591.4 | 724
0.81 | 0.03625 | 149.85 | 592.8 | 724.9
0.82 | 0.037276 | 151.2 | 594 | 725.5
0.83 | 0.038515 | 152.62 | 595.6 | 725.9
0.84 | 0.039728 | 153.96 | 596.6 | 726.6
0.85 | 0.040865 | 155.4 | 597.8 | 727.1
0.86 | 0.041966 | 156.81 | 599.2 | 728.1
0.87 | 0.043126 | 158.25 | 600.2 | 728.3
0.88 | 0.044608 | 159.72 | 601.3 | 728.7
0.89 | 0.045792 | 161.05 | 602.3 | 729.1
0.9 | 0.047017 | 162.6 | 603.5 | 729.2
0.91 | 0.048196 | 164.01 | 604.6 | 729.9
0.92 | 0.049541 | 165.55 | 605.8 | 730.3
0.93 | 0.050986 | 166.85 | 607.1 | 730.7
0.94 | 0.05225 | 168.38 | 607.8 | 731.3
0.95 | 0.053583 | 169.9 | 609 | 731.5
0.96 | 0.05509 | 171.36 | 609.8 | 731.7
0.97 | 0.056476 | 172.8 | 611 | 732.2
0.98 | 0.0579 | 174.23 | 612 | 732.3
0.99 | 0.05946 | 175.72 | 613.1 | 732.4
1 | 0.06092 | 177.27 | 614 | 733.1