## I-V Characteristic (mA-mm)
VDS (V) | VGS = -0.300 V | VGS = 0.100 V | VGS = 0.500 V | VGS = 0.900 V
0 | -3.8157e-05 | -0.5105 | -1.1002 | -5.026
0.01 | 0.0008757 | 7.714 | 15.51 | 12.759
0.02 | 0.0015558 | 15.234 | 31.863 | 30.405
0.03 | 0.0020675 | 22.289 | 48.116 | 47.965
0.04 | 0.0024665 | 28.83 | 64.44 | 65.6
0.05 | 0.002783 | 34.707 | 80.5 | 82.98
0.06 | 0.0030336 | 40.109 | 96.47 | 100.38
0.07 | 0.0032606 | 44.983 | 112.62 | 117.95
0.08 | 0.0034476 | 49.258 | 128.05 | 134.81
0.09 | 0.0036314 | 53.106 | 143.54 | 151.88
0.1 | 0.0037898 | 56.537 | 158.88 | 168.67
0.11 | 0.0039498 | 59.42 | 173.79 | 185.3
0.12 | 0.0041028 | 62.15 | 188.98 | 202.14
0.13 | 0.004251 | 64.53 | 203.43 | 218.35
0.14 | 0.0044111 | 66.7 | 217.75 | 234.38
0.15 | 0.0045585 | 68.66 | 231.93 | 250.39
0.16 | 0.0047072 | 70.38 | 245.68 | 266
0.17 | 0.0048726 | 72.01 | 259.29 | 281.72
0.18 | 0.005048 | 73.45 | 272.39 | 296.73
0.19 | 0.0052193 | 74.8 | 285.35 | 312.03
0.2 | 0.0053712 | 76.16 | 297.96 | 326.84
0.21 | 0.0055372 | 77.34 | 310.26 | 341.46
0.22 | 0.005682 | 78.5 | 321.94 | 355.7
0.23 | 0.005878 | 79.79 | 333.61 | 369.98
0.24 | 0.00606 | 81.05 | 344.71 | 383.8
0.25 | 0.006275 | 82.38 | 355.39 | 397.25
0.26 | 0.006485 | 83.78 | 365.91 | 410.77
0.27 | 0.006713 | 85.15 | 375.9 | 423.81
0.28 | 0.006891 | 86.58 | 385.53 | 436.45
0.29 | 0.007122 | 87.98 | 394.73 | 448.99
0.3 | 0.007318 | 89.29 | 403.62 | 461.06
0.31 | 0.00756 | 90.68 | 412.35 | 473.32
0.32 | 0.007783 | 91.82 | 420.44 | 484.63
0.33 | 0.008045 | 93.11 | 428.29 | 496.12
0.34 | 0.008297 | 94.28 | 435.84 | 507.22
0.35 | 0.008495 | 95.45 | 443.03 | 517.81
0.36 | 0.008811 | 96.61 | 449.94 | 528.33
0.37 | 0.009061 | 97.75 | 456.42 | 538.44
0.38 | 0.009369 | 98.88 | 462.76 | 548.26
0.39 | 0.009607 | 99.99 | 468.69 | 557.73
0.4 | 0.009906 | 101.09 | 474.4 | 567.08
0.41 | 0.010201 | 102.14 | 479.8 | 575.8
0.42 | 0.010538 | 103.28 | 485.01 | 584.2
0.43 | 0.010846 | 104.42 | 490.05 | 592.4
0.44 | 0.011207 | 105.5 | 494.85 | 600.6
0.45 | 0.011585 | 106.73 | 499.34 | 608.2
0.46 | 0.011933 | 107.63 | 503.82 | 615.4
0.47 | 0.012351 | 108.91 | 508.03 | 622.4
0.48 | 0.012791 | 109.99 | 512.2 | 629.2
0.49 | 0.013235 | 111.14 | 516.1 | 635.7
0.5 | 0.013686 | 112.27 | 519.92 | 641.7
0.51 | 0.014199 | 113.39 | 523.71 | 647.7
0.52 | 0.014705 | 114.62 | 527.35 | 653.2
0.53 | 0.015194 | 115.79 | 530.86 | 658.5
0.54 | 0.015846 | 116.98 | 534.25 | 663.7
0.55 | 0.016492 | 118.09 | 537.61 | 668.3
0.56 | 0.017168 | 119.37 | 540.88 | 673
0.57 | 0.017798 | 120.62 | 543.97 | 677.2
0.58 | 0.018529 | 121.84 | 547.05 | 681.4
0.59 | 0.019215 | 123.11 | 549.9 | 685.2
0.6 | 0.01998 | 124.18 | 552.89 | 688.8
0.61 | 0.02074 | 125.53 | 555.63 | 692.1
0.62 | 0.021602 | 126.85 | 558.35 | 695.2
0.63 | 0.022339 | 128.13 | 560.98 | 698.4
0.64 | 0.023123 | 129.46 | 563.48 | 701.3
0.65 | 0.024081 | 130.68 | 565.96 | 703.8
0.66 | 0.024895 | 132.06 | 568.35 | 706.1
0.67 | 0.025913 | 133.37 | 570.6 | 708.6
0.68 | 0.026794 | 134.71 | 572.7 | 710.5
0.69 | 0.027724 | 135.95 | 574.8 | 712.5
0.7 | 0.028566 | 137.36 | 576.6 | 714.1
0.71 | 0.029592 | 138.68 | 578.6 | 715.7
0.72 | 0.030731 | 140.03 | 580.8 | 717.2
0.73 | 0.031703 | 141.38 | 582.2 | 718.6
0.74 | 0.032815 | 142.5 | 584.2 | 719.7
0.75 | 0.033792 | 144.03 | 586 | 721
0.76 | 0.035076 | 145.34 | 587.6 | 722
0.77 | 0.036099 | 146.69 | 589.4 | 723.3
0.78 | 0.037349 | 148.21 | 590.6 | 724
0.79 | 0.038423 | 149.33 | 592.2 | 725.1
0.8 | 0.039597 | 150.84 | 593.6 | 725.5
0.81 | 0.040883 | 152.22 | 594.9 | 726.5
0.82 | 0.042011 | 153.66 | 596.2 | 727.1
0.83 | 0.043295 | 155.06 | 597.6 | 727.9
0.84 | 0.044609 | 156.42 | 599 | 728.5
0.85 | 0.045985 | 157.91 | 600.2 | 729
0.86 | 0.047167 | 159.36 | 601.2 | 729.7
0.87 | 0.048635 | 160.83 | 602.6 | 729.9
0.88 | 0.049979 | 162.12 | 603.6 | 730.6
0.89 | 0.051565 | 163.67 | 604.6 | 731.1
0.9 | 0.052851 | 165.14 | 605.8 | 731.3
0.91 | 0.054447 | 166.61 | 607 | 731.9
0.92 | 0.055871 | 168.16 | 607.9 | 732.2
0.93 | 0.05742 | 169.48 | 609.3 | 732.5
0.94 | 0.059 | 171.08 | 610.3 | 733
0.95 | 0.0604 | 172.6 | 611.2 | 733.3
0.96 | 0.06184 | 174.07 | 612.2 | 733.5
0.97 | 0.06355 | 175.65 | 613.4 | 733.9
0.98 | 0.06547 | 177.09 | 614.3 | 734.5
0.99 | 0.06695 | 178.65 | 615.4 | 734.9
1 | 0.06842 | 180.21 | 616.5 | 735.1