## I-V Characteristic (mA-mm)
VDS (V) | VGS = -0.300 V | VGS = 0.100 V | VGS = 0.500 V | VGS = 0.900 V
0 | -3.512e-05 | -0.49917 | -1.0827 | -5.182
0.01 | 0.0008293 | 7.586 | 15.668 | 12.692
0.02 | 0.001452 | 15.242 | 31.887 | 30.336
0.03 | 0.0019309 | 22.195 | 48.132 | 47.959
0.04 | 0.0023059 | 28.655 | 64.35 | 65.68
0.05 | 0.0025917 | 34.541 | 80.59 | 83.05
0.06 | 0.0028332 | 39.853 | 96.52 | 100.22
0.07 | 0.0030357 | 44.709 | 112.24 | 117.63
0.08 | 0.0032046 | 48.952 | 128.13 | 135
0.09 | 0.0033642 | 52.777 | 143.53 | 151.7
0.1 | 0.0035138 | 56.144 | 158.63 | 168.48
0.11 | 0.0036502 | 59.03 | 173.79 | 185.37
0.12 | 0.0037978 | 61.67 | 188.59 | 201.76
0.13 | 0.0039352 | 64.07 | 203.47 | 218.27
0.14 | 0.0040739 | 66.16 | 217.39 | 234.24
0.15 | 0.0042165 | 68.1 | 231.66 | 250.32
0.16 | 0.0043574 | 69.81 | 245.54 | 265.97
0.17 | 0.0045006 | 71.37 | 258.92 | 281.26
0.18 | 0.0046407 | 72.76 | 272.04 | 296.83
0.19 | 0.0048056 | 74.09 | 285.07 | 311.81
0.2 | 0.004961 | 75.32 | 297.59 | 326.63
0.21 | 0.0051079 | 76.53 | 309.7 | 341.29
0.22 | 0.005269 | 77.77 | 321.68 | 355.8
0.23 | 0.0054422 | 78.86 | 333.28 | 369.78
0.24 | 0.0056327 | 80.13 | 344.19 | 383.57
0.25 | 0.005652 | 81.43 | 354.89 | 397.27
0.26 | 0.005871 | 82.79 | 365.27 | 410.49
0.27 | 0.006066 | 84.28 | 375.42 | 423.73
0.28 | 0.00629 | 85.5 | 384.92 | 436.45
0.29 | 0.006457 | 86.97 | 394.11 | 448.84
0.3 | 0.006668 | 88.32 | 403.13 | 460.96
0.31 | 0.006887 | 89.52 | 411.57 | 472.87
0.32 | 0.007104 | 90.74 | 419.75 | 484.79
0.33 | 0.007333 | 91.92 | 427.66 | 496
0.34 | 0.007547 | 93.16 | 435.2 | 506.91
0.35 | 0.007791 | 94.28 | 442.27 | 517.68
0.36 | 0.007993 | 95.5 | 449.18 | 528.22
0.37 | 0.008277 | 96.52 | 455.7 | 538.31
0.38 | 0.008527 | 97.64 | 462 | 548.05
0.39 | 0.008802 | 98.79 | 467.81 | 557.47
0.4 | 0.009055 | 99.96 | 473.52 | 566.85
0.41 | 0.00933 | 101.06 | 478.96 | 575.4
0.42 | 0.009608 | 101.95 | 484.15 | 584.4
0.43 | 0.009898 | 103.18 | 489.11 | 592.4
0.44 | 0.010209 | 104.3 | 493.88 | 600.4
0.45 | 0.010553 | 105.41 | 498.42 | 607.8
0.46 | 0.010914 | 106.61 | 502.83 | 615.2
0.47 | 0.011268 | 107.51 | 507.05 | 622.2
0.48 | 0.011691 | 108.77 | 511.13 | 628.9
0.49 | 0.012072 | 109.93 | 515.05 | 635.5
0.5 | 0.012513 | 110.94 | 518.89 | 641.5
0.51 | 0.012954 | 112.1 | 522.63 | 647.3
0.52 | 0.013433 | 113.3 | 526.2 | 652.9
0.53 | 0.013949 | 114.49 | 529.72 | 658.2
0.54 | 0.014455 | 115.63 | 533.14 | 663.3
0.55 | 0.015029 | 116.89 | 536.38 | 668.1
0.56 | 0.015631 | 117.95 | 539.64 | 672.6
0.57 | 0.016251 | 119.24 | 542.75 | 676.8
0.58 | 0.016811 | 120.48 | 545.77 | 681
0.59 | 0.01751 | 121.7 | 548.77 | 684.5
0.6 | 0.018142 | 123.02 | 551.55 | 688.4
0.61 | 0.018861 | 124.18 | 554.33 | 691.8
0.62 | 0.019602 | 125.51 | 557.02 | 694.8
0.63 | 0.020361 | 126.81 | 559.63 | 698
0.64 | 0.021054 | 128.01 | 562.15 | 700.6
0.65 | 0.021776 | 129.34 | 564.53 | 703.2
0.66 | 0.02261 | 130.64 | 566.9 | 705.7
0.67 | 0.023479 | 131.9 | 569.12 | 707.7
0.68 | 0.024361 | 133.25 | 571.1 | 709.6
0.69 | 0.025104 | 134.52 | 573.2 | 711.6
0.7 | 0.026044 | 135.73 | 575 | 713.4
0.71 | 0.026982 | 137.17 | 577 | 714.9
0.72 | 0.027881 | 138.39 | 579 | 716.4
0.73 | 0.028822 | 139.79 | 581.2 | 717.6
0.74 | 0.029879 | 141.18 | 582.6 | 718.8
0.75 | 0.03074 | 142.34 | 584.2 | 720.1
0.76 | 0.03165 | 143.78 | 585.8 | 721.1
0.77 | 0.032865 | 145.1 | 587.6 | 722
0.78 | 0.033721 | 146.43 | 588.7 | 722.9
0.79 | 0.034935 | 147.81 | 590.6 | 723.6
0.8 | 0.035984 | 149.06 | 591.8 | 724.6
0.81 | 0.037088 | 150.57 | 593.3 | 725.3
0.82 | 0.038162 | 151.88 | 594.3 | 725.8
0.83 | 0.039279 | 153.34 | 595.8 | 726.7
0.84 | 0.040571 | 154.61 | 597 | 727.1
0.85 | 0.041712 | 156.04 | 598.2 | 727.5
0.86 | 0.043049 | 157.43 | 599.4 | 728.1
0.87 | 0.044099 | 158.83 | 600.7 | 728.7
0.88 | 0.04547 | 160.36 | 601.9 | 728.9
0.89 | 0.046807 | 161.6 | 603.1 | 729.5
0.9 | 0.048135 | 163.13 | 603.9 | 729.9
0.91 | 0.049306 | 164.69 | 605 | 730.3
0.92 | 0.050629 | 166.14 | 606.4 | 730.7
0.93 | 0.05194 | 167.69 | 607.4 | 731.3
0.94 | 0.053242 | 168.94 | 608.4 | 731.5
0.95 | 0.054773 | 170.56 | 609.5 | 731.9
0.96 | 0.056269 | 172.08 | 610.6 | 732.2
0.97 | 0.05768 | 173.55 | 611.4 | 732.3
0.98 | 0.05928 | 175.01 | 612.7 | 732.7
0.99 | 0.06041 | 176.52 | 613.4 | 733.1
1 | 0.06207 | 178.03 | 614.3 | 733.3