## I-V Characteristic (mA-mm)
VDS (V) | VGS = -0.300 V | VGS = 0.100 V | VGS = 0.500 V | VGS = 0.900 V
0 | -2.4954e-05 | -0.50498 | -1.0814 | -5.295
0.01 | 0.0007693 | 7.533 | 15.65 | 12.762
0.02 | 0.0013551 | 15.081 | 31.857 | 30.322
0.03 | 0.0017981 | 22.076 | 48.148 | 47.925
0.04 | 0.0021422 | 28.513 | 64.63 | 65.78
0.05 | 0.0024102 | 34.297 | 80.63 | 83.18
0.06 | 0.0026319 | 39.603 | 96.63 | 100.56
0.07 | 0.0028122 | 44.4 | 112.58 | 118
0.08 | 0.0029755 | 48.603 | 128.39 | 135.2
0.09 | 0.003117 | 52.387 | 143.66 | 152.04
0.1 | 0.0032513 | 55.712 | 158.98 | 168.92
0.11 | 0.0033905 | 58.53 | 174.2 | 185.85
0.12 | 0.0035163 | 61.15 | 189.23 | 202.5
0.13 | 0.0036518 | 63.47 | 203.71 | 218.71
0.14 | 0.003773 | 65.52 | 218.15 | 235
0.15 | 0.0039023 | 67.43 | 232.37 | 251.12
0.16 | 0.004033 | 69.15 | 246.1 | 266.64
0.17 | 0.0041554 | 70.65 | 259.79 | 282.53
0.18 | 0.0042993 | 72.11 | 272.89 | 297.76
0.19 | 0.0044361 | 73.37 | 285.81 | 312.98
0.2 | 0.0045822 | 74.61 | 298.34 | 327.85
0.21 | 0.0047266 | 75.78 | 310.53 | 342.44
0.22 | 0.0048777 | 76.92 | 322.58 | 357.06
0.23 | 0.00504 | 78.1 | 334.02 | 371.16
0.24 | 0.0051844 | 79.33 | 345.2 | 385.06
0.25 | 0.0053458 | 80.63 | 355.98 | 398.72
0.26 | 0.0055201 | 82 | 366.31 | 412.21
0.27 | 0.0056718 | 83.36 | 376.41 | 425.33
0.28 | 0.005739 | 84.67 | 386.13 | 438.24
0.29 | 0.005937 | 86.07 | 395.37 | 450.79
0.3 | 0.006137 | 87.39 | 404.2 | 463.02
0.31 | 0.006306 | 88.66 | 412.96 | 475.31
0.32 | 0.006528 | 89.95 | 421.1 | 486.89
0.33 | 0.006732 | 90.96 | 429.05 | 498.36
0.34 | 0.006962 | 92.26 | 436.48 | 509.41
0.35 | 0.007162 | 93.32 | 443.68 | 520.11
0.36 | 0.007391 | 94.56 | 450.69 | 530.98
0.37 | 0.00761 | 95.67 | 457.21 | 541.08
0.38 | 0.007859 | 96.68 | 463.42 | 550.92
0.39 | 0.008084 | 97.85 | 469.38 | 560.49
0.4 | 0.008338 | 98.97 | 475.14 | 569.91
0.41 | 0.008602 | 100.01 | 480.64 | 578.8
0.42 | 0.008844 | 101.1 | 485.78 | 587.6
0.43 | 0.009132 | 102.14 | 490.74 | 595.8
0.44 | 0.009416 | 103.27 | 495.6 | 603.8
0.45 | 0.009752 | 104.35 | 500.17 | 611.1
0.46 | 0.010029 | 105.57 | 504.55 | 619.1
0.47 | 0.010373 | 106.41 | 508.78 | 625.7
0.48 | 0.010718 | 107.69 | 512.92 | 632.5
0.49 | 0.011088 | 108.83 | 516.96 | 639
0.5 | 0.011467 | 109.97 | 520.71 | 645.3
0.51 | 0.011913 | 111.12 | 524.46 | 651.4
0.52 | 0.012374 | 112.16 | 528.14 | 656.9
0.53 | 0.0128 | 113.45 | 531.7 | 662.2
0.54 | 0.013348 | 114.6 | 535.12 | 667.6
0.55 | 0.01384 | 115.72 | 538.34 | 672.4
0.56 | 0.014371 | 117.01 | 541.65 | 677
0.57 | 0.014933 | 118.13 | 544.83 | 681.2
0.58 | 0.015492 | 119.4 | 547.86 | 685.2
0.59 | 0.0161 | 120.6 | 550.78 | 689.2
0.6 | 0.016636 | 121.96 | 553.66 | 693
0.61 | 0.017356 | 123.05 | 556.45 | 696.4
0.62 | 0.018001 | 124.39 | 559.15 | 699.6
0.63 | 0.018666 | 125.67 | 561.79 | 702.4
0.64 | 0.019369 | 126.95 | 564.22 | 705.3
0.65 | 0.020136 | 128.29 | 566.74 | 707.6
0.66 | 0.020782 | 129.49 | 569.04 | 710.1
0.67 | 0.021589 | 130.82 | 571.1 | 712.2
0.68 | 0.022307 | 132.12 | 573.5 | 714.4
0.69 | 0.023142 | 133.45 | 575.4 | 716.4
0.7 | 0.023922 | 134.77 | 577.6 | 718.1
0.71 | 0.024713 | 136.01 | 579.6 | 719.6
0.72 | 0.025659 | 137.37 | 581.4 | 721
0.73 | 0.026475 | 138.69 | 583 | 722.4
0.74 | 0.027414 | 140.04 | 585 | 723.7
0.75 | 0.028261 | 141.22 | 586.6 | 724.9
0.76 | 0.029146 | 142.66 | 588.2 | 725.8
0.77 | 0.030025 | 143.95 | 589.8 | 726.7
0.78 | 0.031102 | 145.32 | 591.4 | 727.5
0.79 | 0.032015 | 146.66 | 592.6 | 728.3
0.8 | 0.032988 | 147.87 | 594.2 | 729.1
0.81 | 0.033987 | 149.32 | 595.8 | 729.9
0.82 | 0.034946 | 150.73 | 596.8 | 730.6
0.83 | 0.036079 | 152.12 | 598.1 | 731.3
0.84 | 0.037217 | 153.56 | 599.4 | 731.9
0.85 | 0.038329 | 154.9 | 600.7 | 732.3
0.86 | 0.039448 | 156.35 | 601.5 | 732.9
0.87 | 0.040529 | 157.79 | 603.1 | 733.3
0.88 | 0.041685 | 159.23 | 604.2 | 733.8
0.89 | 0.04281 | 160.55 | 605.5 | 733.9
0.9 | 0.044048 | 162.04 | 606.4 | 734.5
0.91 | 0.045364 | 163.51 | 607.6 | 734.9
0.92 | 0.046541 | 164.95 | 608.6 | 735.3
0.93 | 0.047598 | 166.5 | 609.9 | 735.5
0.94 | 0.049088 | 167.77 | 610.6 | 736.1
0.95 | 0.0503 | 169.34 | 611.8 | 736.1
0.96 | 0.051757 | 170.85 | 613.1 | 736.3
0.97 | 0.052882 | 172.31 | 613.8 | 736.7
0.98 | 0.054261 | 173.91 | 615 | 737.1
0.99 | 0.055655 | 175.31 | 615.8 | 737.7
1 | 0.056978 | 176.89 | 617 | 737.9