## I-V Characteristic (mA-mm)
VDS (V) | VGS = -0.300 V | VGS = 0.100 V | VGS = 0.500 V | VGS = 0.900 V
0 | -2.9559e-05 | -0.5295 | -1.0727 | -5.216
0.01 | 0.0008112 | 7.607 | 15.672 | 12.857
0.02 | 0.001435 | 15.191 | 31.842 | 30.332
0.03 | 0.0019004 | 22.183 | 48.073 | 47.834
0.04 | 0.0022616 | 28.71 | 64.43 | 65.62
0.05 | 0.0025516 | 34.596 | 80.47 | 82.94
0.06 | 0.0027794 | 39.897 | 96.47 | 100.26
0.07 | 0.002978 | 44.755 | 112.28 | 117.62
0.08 | 0.0031562 | 49.057 | 128.06 | 134.95
0.09 | 0.0033072 | 52.861 | 143.35 | 151.66
0.1 | 0.0034547 | 56.218 | 158.69 | 168.56
0.11 | 0.0035898 | 59.08 | 173.87 | 185.45
0.12 | 0.0037236 | 61.79 | 188.61 | 201.66
0.13 | 0.0038543 | 64.19 | 203.38 | 218.19
0.14 | 0.0039994 | 66.26 | 217.67 | 234.25
0.15 | 0.0041516 | 68.14 | 231.7 | 250.22
0.16 | 0.004269 | 69.91 | 245.46 | 265.93
0.17 | 0.0044012 | 71.45 | 259.18 | 281.63
0.18 | 0.0045525 | 72.9 | 272.15 | 296.86
0.19 | 0.0046908 | 74.17 | 285.1 | 311.97
0.2 | 0.0048521 | 75.48 | 297.71 | 326.82
0.21 | 0.0050002 | 76.6 | 309.88 | 341.59
0.22 | 0.0051652 | 77.81 | 321.8 | 355.96
0.23 | 0.0053261 | 79.02 | 333.28 | 370.04
0.24 | 0.0054986 | 80.29 | 344.41 | 383.97
0.25 | 0.0056708 | 81.55 | 355.11 | 397.54
0.26 | 0.005708 | 82.83 | 365.39 | 410.66
0.27 | 0.00591 | 84.31 | 375.58 | 424.06
0.28 | 0.0061 | 85.61 | 385.18 | 436.77
0.29 | 0.006306 | 87.01 | 394.28 | 449.22
0.3 | 0.006486 | 88.26 | 403.17 | 461.36
0.31 | 0.006714 | 89.6 | 411.88 | 473.58
0.32 | 0.006917 | 90.88 | 420 | 485.07
0.33 | 0.007142 | 91.92 | 427.85 | 496.52
0.34 | 0.007372 | 93.2 | 435.33 | 507.54
0.35 | 0.007611 | 94.37 | 442.55 | 518.38
0.36 | 0.00783 | 95.43 | 449.51 | 528.94
0.37 | 0.008056 | 96.63 | 455.97 | 538.97
0.38 | 0.008329 | 97.63 | 462.18 | 548.82
0.39 | 0.008571 | 98.79 | 468.14 | 558.33
0.4 | 0.008829 | 99.88 | 473.91 | 567.58
0.41 | 0.009083 | 100.98 | 479.26 | 576.4
0.42 | 0.009352 | 101.98 | 484.51 | 584.8
0.43 | 0.009639 | 103.17 | 489.39 | 593.3
0.44 | 0.009939 | 104.24 | 494.24 | 601
0.45 | 0.010268 | 105.37 | 498.73 | 608.8
0.46 | 0.010599 | 106.45 | 503.15 | 616.3
0.47 | 0.010969 | 107.41 | 507.4 | 623
0.48 | 0.011285 | 108.61 | 511.54 | 630
0.49 | 0.011755 | 109.73 | 515.44 | 636.1
0.5 | 0.012163 | 110.85 | 519.27 | 642.3
0.51 | 0.01262 | 112.12 | 522.98 | 648.5
0.52 | 0.013079 | 113.16 | 526.66 | 654.2
0.53 | 0.013589 | 114.37 | 530.11 | 659.4
0.54 | 0.014093 | 115.55 | 533.5 | 664.2
0.55 | 0.014579 | 116.67 | 536.73 | 669.3
0.56 | 0.015186 | 117.91 | 540.04 | 673.8
0.57 | 0.015775 | 119.13 | 543.15 | 677.9
0.58 | 0.016396 | 120.32 | 546.18 | 682
0.59 | 0.016918 | 121.6 | 549.1 | 685.7
0.6 | 0.017588 | 122.82 | 551.94 | 689.8
0.61 | 0.018348 | 123.94 | 554.73 | 693
0.62 | 0.019059 | 125.28 | 557.4 | 696
0.63 | 0.019669 | 126.59 | 560.04 | 699
0.64 | 0.02046 | 127.83 | 562.5 | 701.8
0.65 | 0.021098 | 129.19 | 565 | 704.4
0.66 | 0.021884 | 130.35 | 567.28 | 706.6
0.67 | 0.022769 | 131.65 | 569.52 | 708.8
0.68 | 0.023629 | 133.02 | 571.6 | 710.8
0.69 | 0.024398 | 134.32 | 573.6 | 712.8
0.7 | 0.025267 | 135.65 | 575.6 | 714.4
0.71 | 0.026078 | 136.87 | 577.4 | 716
0.72 | 0.02705 | 138.17 | 579.4 | 717.6
0.73 | 0.028001 | 139.49 | 581.6 | 718.8
0.74 | 0.028877 | 140.88 | 582.8 | 720.1
0.75 | 0.029805 | 142.06 | 584.8 | 721.3
0.76 | 0.030826 | 143.46 | 586.4 | 722
0.77 | 0.031669 | 144.78 | 588 | 722.9
0.78 | 0.032802 | 146.11 | 589.2 | 724
0.79 | 0.033846 | 147.49 | 591 | 724.9
0.8 | 0.034924 | 148.67 | 592.2 | 725.5
0.81 | 0.035945 | 150.19 | 593.4 | 726
0.82 | 0.037048 | 151.52 | 594.9 | 726.9
0.83 | 0.038171 | 152.88 | 596.2 | 727.7
0.84 | 0.039331 | 154.37 | 597.4 | 728.3
0.85 | 0.040479 | 155.58 | 598.8 | 728.7
0.86 | 0.041639 | 157.14 | 599.8 | 729.1
0.87 | 0.042782 | 158.53 | 601 | 729.9
0.88 | 0.043905 | 159.96 | 602.1 | 729.9
0.89 | 0.045266 | 161.34 | 603.4 | 730.6
0.9 | 0.046639 | 162.73 | 604.2 | 730.9
0.91 | 0.047918 | 164.27 | 605.4 | 731.5
0.92 | 0.04909 | 165.74 | 606.7 | 731.9
0.93 | 0.050361 | 167.21 | 607.8 | 731.9
0.94 | 0.05173 | 168.58 | 608.6 | 732.3
0.95 | 0.053092 | 170.08 | 609.8 | 732.7
0.96 | 0.054468 | 171.71 | 610.8 | 733.1
0.97 | 0.055844 | 173.16 | 611.9 | 733.3
0.98 | 0.05717 | 174.69 | 612.8 | 733.5
0.99 | 0.05876 | 175.99 | 613.8 | 733.9
1 | 0.06025 | 177.53 | 614.9 | 734.5