## I-V Characteristic (mA-mm)
VDS (V) | VGS = -0.300 V | VGS = 0.100 V | VGS = 0.500 V | VGS = 0.900 V
0 | -2.4152e-05 | -0.5197 | -1.0134 | -5.173
0.01 | 0.0007778 | 7.609 | 15.52 | 12.608
0.02 | 0.0013729 | 15.138 | 31.962 | 30.43
0.03 | 0.0018201 | 22.099 | 48.156 | 47.948
0.04 | 0.0021645 | 28.575 | 64.59 | 65.92
0.05 | 0.0024324 | 34.473 | 80.66 | 83.05
0.06 | 0.0026582 | 39.722 | 96.95 | 100.82
0.07 | 0.0028401 | 44.531 | 112.68 | 118.15
0.08 | 0.0030041 | 48.77 | 128.38 | 135.21
0.09 | 0.0031471 | 52.547 | 143.94 | 152.2
0.1 | 0.0032808 | 55.883 | 159.04 | 169.15
0.11 | 0.003424 | 58.77 | 174.43 | 186.13
0.12 | 0.0035515 | 61.37 | 189.29 | 202.56
0.13 | 0.003686 | 63.75 | 203.87 | 218.87
0.14 | 0.0037997 | 65.81 | 218.11 | 235.09
0.15 | 0.0039352 | 67.66 | 232.52 | 251.45
0.16 | 0.0040633 | 69.42 | 246.3 | 266.92
0.17 | 0.0041856 | 70.89 | 259.71 | 282.61
0.18 | 0.0043339 | 72.3 | 272.87 | 297.92
0.19 | 0.004471 | 73.63 | 285.92 | 312.98
0.2 | 0.0046136 | 74.88 | 298.57 | 328.17
0.21 | 0.0047549 | 75.96 | 310.58 | 342.72
0.22 | 0.0048991 | 77.21 | 322.52 | 357.09
0.23 | 0.0050598 | 78.37 | 334.12 | 371.3
0.24 | 0.0052094 | 79.61 | 344.99 | 385.15
0.25 | 0.0053818 | 80.87 | 355.89 | 398.97
0.26 | 0.0055348 | 82.12 | 366.23 | 412.1
0.27 | 0.0056859 | 83.52 | 376.29 | 425.38
0.28 | 0.005748 | 84.95 | 385.77 | 438.16
0.29 | 0.005955 | 86.25 | 395.14 | 450.78
0.3 | 0.006148 | 87.57 | 403.96 | 462.92
0.31 | 0.006339 | 88.76 | 412.5 | 475.06
0.32 | 0.006559 | 90.04 | 420.64 | 486.69
0.33 | 0.006762 | 91.2 | 428.59 | 498.1
0.34 | 0.006981 | 92.42 | 436.12 | 509.32
0.35 | 0.007166 | 93.47 | 443.18 | 520.04
0.36 | 0.007404 | 94.66 | 450.07 | 530.59
0.37 | 0.007605 | 95.83 | 456.65 | 540.75
0.38 | 0.007845 | 96.97 | 462.85 | 550.44
0.39 | 0.008067 | 98.03 | 468.73 | 560.12
0.4 | 0.008326 | 98.99 | 474.41 | 569.38
0.41 | 0.008568 | 100.12 | 479.86 | 578.2
0.42 | 0.008802 | 101.2 | 485.07 | 586.6
0.43 | 0.009107 | 102.32 | 490 | 595
0.44 | 0.009404 | 103.51 | 494.76 | 603
0.45 | 0.009714 | 104.39 | 499.4 | 610.6
0.46 | 0.010012 | 105.55 | 503.72 | 617.8
0.47 | 0.010342 | 106.69 | 507.95 | 624.9
0.48 | 0.010705 | 107.71 | 512.03 | 631.6
0.49 | 0.011076 | 108.86 | 516.04 | 638.3
0.5 | 0.011447 | 109.93 | 519.85 | 644.4
0.51 | 0.011886 | 111.08 | 523.56 | 650.1
0.52 | 0.01231 | 112.24 | 527.17 | 655.7
0.53 | 0.012702 | 113.33 | 530.62 | 661.1
0.54 | 0.013269 | 114.52 | 534.09 | 666.1
0.55 | 0.013766 | 115.77 | 537.4 | 670.7
0.56 | 0.014321 | 116.91 | 540.59 | 675.6
0.57 | 0.014843 | 118.12 | 543.71 | 679.8
0.58 | 0.015396 | 119.39 | 546.7 | 684
0.59 | 0.015929 | 120.48 | 549.69 | 687.6
0.6 | 0.016564 | 121.75 | 552.56 | 691.1
0.61 | 0.017204 | 123.07 | 555.27 | 694.4
0.62 | 0.017809 | 124.25 | 557.93 | 697.6
0.63 | 0.018528 | 125.59 | 560.49 | 700.9
0.64 | 0.019142 | 126.79 | 563.05 | 703.4
0.65 | 0.019873 | 128.1 | 565.42 | 706
0.66 | 0.02063 | 129.34 | 567.8 | 708.2
0.67 | 0.02141 | 130.62 | 569.93 | 710.8
0.68 | 0.022126 | 131.83 | 572 | 712.6
0.69 | 0.022845 | 133.14 | 574.1 | 714.4
0.7 | 0.023631 | 134.49 | 575.9 | 716
0.71 | 0.024304 | 135.79 | 578.2 | 717.6
0.72 | 0.025262 | 137.05 | 580 | 719.2
0.73 | 0.026086 | 138.28 | 581.8 | 720.4
0.74 | 0.02705 | 139.64 | 583.4 | 721.6
0.75 | 0.027751 | 141 | 585 | 722.8
0.76 | 0.0288 | 142.34 | 586.6 | 723.6
0.77 | 0.029739 | 143.73 | 588.2 | 724.9
0.78 | 0.030567 | 144.93 | 589.8 | 725.5
0.79 | 0.031561 | 146.33 | 591 | 726.5
0.8 | 0.032497 | 147.65 | 592.6 | 727.1
0.81 | 0.033503 | 149.1 | 594.2 | 727.5
0.82 | 0.034457 | 150.36 | 595.4 | 728.3
0.83 | 0.03563 | 151.76 | 596.8 | 728.9
0.84 | 0.036733 | 153.14 | 597.8 | 729.2
0.85 | 0.037841 | 154.57 | 599 | 729.9
0.86 | 0.038744 | 156.01 | 600.3 | 730.3
0.87 | 0.039982 | 157.16 | 601.4 | 730.9
0.88 | 0.041011 | 158.72 | 602.4 | 731.5
0.89 | 0.042213 | 160.15 | 603.7 | 731.9
0.9 | 0.043392 | 161.62 | 604.7 | 732.3
0.91 | 0.044679 | 163.18 | 605.8 | 732.4
0.92 | 0.045921 | 164.4 | 607.1 | 733.1
0.93 | 0.046957 | 165.95 | 607.8 | 733.5
0.94 | 0.048283 | 167.44 | 609 | 733.6
0.95 | 0.049615 | 168.88 | 610.2 | 733.9
0.96 | 0.05101 | 170.48 | 611 | 734.5
0.97 | 0.052073 | 171.8 | 612.1 | 734.5
0.98 | 0.053446 | 173.34 | 613 | 734.9
0.99 | 0.055069 | 174.83 | 614.2 | 735.5
1 | 0.056049 | 176.28 | 615.4 | 735.4