## I-V Characteristic (mA-mm)
VDS (V) | VGS = -0.300 V | VGS = 0.100 V | VGS = 0.500 V | VGS = 0.900 V
0 | -2.6778e-05 | -0.5126 | -1.0704 | -5.292
0.01 | 0.0007604 | 7.602 | 15.497 | 12.627
0.02 | 0.0013433 | 15.149 | 32.156 | 30.609
0.03 | 0.00178 | 22.019 | 48.375 | 48.115
0.04 | 0.0021128 | 28.585 | 64.85 | 65.97
0.05 | 0.0023826 | 34.393 | 80.95 | 83.39
0.06 | 0.0025926 | 39.662 | 96.83 | 100.95
0.07 | 0.0027757 | 44.434 | 112.81 | 118.23
0.08 | 0.0029293 | 48.671 | 128.66 | 135.36
0.09 | 0.0030667 | 52.462 | 144.26 | 152.73
0.1 | 0.003204 | 55.788 | 159.38 | 169.44
0.11 | 0.0033272 | 58.61 | 174.69 | 186.18
0.12 | 0.0034523 | 61.25 | 189.6 | 202.94
0.13 | 0.0035853 | 63.55 | 203.99 | 219.28
0.14 | 0.0036999 | 65.66 | 218.64 | 235.56
0.15 | 0.0038327 | 67.51 | 232.8 | 251.55
0.16 | 0.0039537 | 69.23 | 246.44 | 267.46
0.17 | 0.0040789 | 70.71 | 260.01 | 282.95
0.18 | 0.0042091 | 72.07 | 273.25 | 298.34
0.19 | 0.0043339 | 73.39 | 286.23 | 313.61
0.2 | 0.0044779 | 74.5 | 298.74 | 328.62
0.21 | 0.0046265 | 75.76 | 310.98 | 343.1
0.22 | 0.0047793 | 76.9 | 322.79 | 357.52
0.23 | 0.0049246 | 78.03 | 334.45 | 372.11
0.24 | 0.0050759 | 79.32 | 345.51 | 385.74
0.25 | 0.0052363 | 80.5 | 356.28 | 399.37
0.26 | 0.0053769 | 81.86 | 366.51 | 412.83
0.27 | 0.0055518 | 83.21 | 376.51 | 425.91
0.28 | 0.005659 | 84.54 | 386.32 | 438.88
0.29 | 0.005849 | 85.93 | 395.41 | 451.31
0.3 | 0.006022 | 87.21 | 404.22 | 463.61
0.31 | 0.006218 | 88.44 | 412.85 | 475.64
0.32 | 0.006401 | 89.67 | 420.95 | 487.14
0.33 | 0.006598 | 90.8 | 428.82 | 498.82
0.34 | 0.006784 | 91.92 | 436.28 | 509.86
0.35 | 0.007006 | 93.12 | 443.47 | 520.45
0.36 | 0.007196 | 94.28 | 450.34 | 531.02
0.37 | 0.007437 | 95.31 | 456.82 | 541.35
0.38 | 0.007622 | 96.51 | 463.01 | 551.12
0.39 | 0.007848 | 97.41 | 468.94 | 560.59
0.4 | 0.008093 | 98.68 | 474.72 | 569.86
0.41 | 0.008309 | 99.64 | 480.1 | 578.6
0.42 | 0.008581 | 100.71 | 485.19 | 587.2
0.43 | 0.008831 | 101.84 | 490.12 | 595.1
0.44 | 0.009144 | 102.81 | 494.94 | 603.5
0.45 | 0.009419 | 103.98 | 499.48 | 611
0.46 | 0.009732 | 105.06 | 503.82 | 618.3
0.47 | 0.01004 | 106.19 | 508.01 | 625.3
0.48 | 0.010398 | 107.15 | 512.15 | 632.3
0.49 | 0.010726 | 108.27 | 516.1 | 638.7
0.5 | 0.011117 | 109.47 | 519.86 | 644.7
0.51 | 0.011537 | 110.56 | 523.59 | 650.4
0.52 | 0.011904 | 111.72 | 527.19 | 656.1
0.53 | 0.012382 | 112.76 | 530.69 | 661.4
0.54 | 0.012802 | 114.01 | 534.02 | 666.5
0.55 | 0.013328 | 115.16 | 537.36 | 671
0.56 | 0.013801 | 116.35 | 540.52 | 675.6
0.57 | 0.014377 | 117.63 | 543.67 | 680.2
0.58 | 0.014866 | 118.73 | 546.69 | 684
0.59 | 0.015454 | 120.02 | 549.58 | 687.7
0.6 | 0.016027 | 121.24 | 552.49 | 691.4
0.61 | 0.016694 | 122.48 | 555.15 | 695
0.62 | 0.017305 | 123.7 | 557.85 | 698
0.63 | 0.017867 | 124.91 | 560.39 | 700.8
0.64 | 0.01858 | 126.25 | 562.93 | 703.6
0.65 | 0.019236 | 127.49 | 565.41 | 706
0.66 | 0.01996 | 128.79 | 567.66 | 708.5
0.67 | 0.020599 | 129.94 | 569.93 | 710.8
0.68 | 0.021405 | 131.36 | 572 | 712.6
0.69 | 0.022126 | 132.62 | 573.9 | 714.4
0.7 | 0.022788 | 133.88 | 575.8 | 716
0.71 | 0.023644 | 135.28 | 578 | 717.8
0.72 | 0.024465 | 136.39 | 579.8 | 719.2
0.73 | 0.025392 | 137.72 | 581.6 | 720.5
0.74 | 0.025973 | 139.09 | 583.4 | 721.7
0.75 | 0.02692 | 140.35 | 585 | 722.8
0.76 | 0.027738 | 141.7 | 586.6 | 723.8
0.77 | 0.028693 | 142.96 | 588 | 724.7
0.78 | 0.029596 | 144.31 | 589.4 | 725.5
0.79 | 0.030542 | 145.67 | 591 | 726
0.8 | 0.031533 | 146.97 | 592.6 | 727.1
0.81 | 0.032364 | 148.17 | 594 | 727.7
0.82 | 0.033374 | 149.65 | 595 | 728.3
0.83 | 0.03435 | 151 | 596.8 | 728.9
0.84 | 0.035588 | 152.38 | 597.8 | 729.2
0.85 | 0.036372 | 153.76 | 599 | 729.9
0.86 | 0.037549 | 155.05 | 599.9 | 730.3
0.87 | 0.038519 | 156.55 | 601.1 | 730.7
0.88 | 0.039669 | 157.93 | 602.2 | 731.5
0.89 | 0.040784 | 159.36 | 603.5 | 731.5
0.9 | 0.041987 | 160.85 | 604.6 | 732.2
0.91 | 0.043105 | 162.1 | 605.5 | 732.3
0.92 | 0.044008 | 163.67 | 606.7 | 733.1
0.93 | 0.045435 | 165.01 | 607.8 | 733.3
0.94 | 0.046576 | 166.57 | 608.7 | 733.5
0.95 | 0.048078 | 167.93 | 609.8 | 733.8
0.96 | 0.04901 | 169.42 | 610.7 | 734.1
0.97 | 0.050309 | 170.92 | 612 | 734.5
0.98 | 0.051695 | 172.32 | 613.1 | 734.9
0.99 | 0.05292 | 173.79 | 614 | 735.1
1 | 0.054424 | 175.13 | 614.8 | 735.1