## I-V Characteristic (mA-mm)
VDS (V) | VGS = -0.300 V | VGS = 0.100 V | VGS = 0.500 V | VGS = 0.900 V
0 | -2.926e-05 | -0.5148 | -1.0111 | -5.06
0.01 | 0.0008593 | 7.683 | 15.628 | 12.798
0.02 | 0.0015136 | 15.297 | 31.924 | 30.637
0.03 | 0.002014 | 22.319 | 48.685 | 48.622
0.04 | 0.0024 | 28.964 | 64.82 | 66.1
0.05 | 0.0027069 | 34.799 | 81.32 | 83.9
0.06 | 0.0029529 | 40.192 | 97.31 | 101.3
0.07 | 0.0031554 | 45.087 | 113.32 | 118.68
0.08 | 0.0033518 | 49.417 | 128.98 | 135.89
0.09 | 0.0035162 | 53.247 | 144.47 | 153
0.1 | 0.0036692 | 56.67 | 160.16 | 170.18
0.11 | 0.0038239 | 59.55 | 175.19 | 186.9
0.12 | 0.0039688 | 62.25 | 190.16 | 203.5
0.13 | 0.0041173 | 64.67 | 204.93 | 220.07
0.14 | 0.0042593 | 66.84 | 219.29 | 236.04
0.15 | 0.0044044 | 68.71 | 233.52 | 252.42
0.16 | 0.00455 | 70.45 | 247.38 | 268.16
0.17 | 0.004683 | 72.06 | 260.99 | 283.77
0.18 | 0.0048547 | 73.45 | 274.13 | 299.05
0.19 | 0.0050138 | 74.84 | 287.34 | 314.51
0.2 | 0.0051901 | 76.03 | 299.92 | 329.53
0.21 | 0.0053422 | 77.32 | 312.12 | 344.04
0.22 | 0.0055197 | 78.54 | 323.94 | 358.45
0.23 | 0.0056979 | 79.68 | 335.52 | 372.87
0.24 | 0.005756 | 81.07 | 346.89 | 386.95
0.25 | 0.005971 | 82.28 | 357.48 | 400.34
0.26 | 0.006163 | 83.68 | 367.87 | 413.75
0.27 | 0.00639 | 85.13 | 378.05 | 427.06
0.28 | 0.006581 | 86.49 | 387.55 | 439.64
0.29 | 0.006805 | 87.82 | 396.86 | 452.43
0.3 | 0.007006 | 89.17 | 405.78 | 464.64
0.31 | 0.007233 | 90.48 | 414.37 | 476.69
0.32 | 0.007466 | 91.74 | 422.49 | 488.26
0.33 | 0.007688 | 92.96 | 430.48 | 499.72
0.34 | 0.007921 | 94 | 438.03 | 510.93
0.35 | 0.00814 | 95.23 | 445.21 | 521.58
0.36 | 0.008421 | 96.45 | 452.02 | 532.06
0.37 | 0.008667 | 97.54 | 458.56 | 542.21
0.38 | 0.008936 | 98.71 | 464.85 | 552.24
0.39 | 0.009195 | 99.68 | 470.78 | 561.62
0.4 | 0.009492 | 100.88 | 476.45 | 570.9
0.41 | 0.009771 | 101.96 | 481.86 | 579.8
0.42 | 0.010062 | 103.06 | 487.07 | 588.2
0.43 | 0.01038 | 104.16 | 492.07 | 596.5
0.44 | 0.010752 | 105.25 | 496.86 | 604.4
0.45 | 0.011093 | 106.37 | 501.39 | 612.2
0.46 | 0.011386 | 107.49 | 505.84 | 619.5
0.47 | 0.01182 | 108.59 | 510.09 | 626.3
0.48 | 0.012207 | 109.73 | 514.15 | 632.9
0.49 | 0.012688 | 110.82 | 518.13 | 639.5
0.5 | 0.013096 | 111.96 | 521.92 | 645.4
0.51 | 0.013582 | 113.09 | 525.69 | 651.6
0.52 | 0.01411 | 114.39 | 529.29 | 656.9
0.53 | 0.014641 | 115.35 | 532.82 | 662.2
0.54 | 0.015198 | 116.67 | 536.22 | 667.4
0.55 | 0.015799 | 117.89 | 539.54 | 672.3
0.56 | 0.016433 | 119.14 | 542.87 | 676.8
0.57 | 0.017019 | 120.43 | 545.81 | 680.9
0.58 | 0.017718 | 121.48 | 548.98 | 685.2
0.59 | 0.018361 | 122.86 | 551.87 | 688.8
0.6 | 0.019063 | 124.1 | 554.76 | 692.6
0.61 | 0.01989 | 125.38 | 557.52 | 696
0.62 | 0.020589 | 126.57 | 560.12 | 699
0.63 | 0.021333 | 127.85 | 562.83 | 702.1
0.64 | 0.02209 | 129.14 | 565.34 | 704.4
0.65 | 0.022968 | 130.46 | 567.74 | 706.9
0.66 | 0.023835 | 131.76 | 570 | 709.6
0.67 | 0.024692 | 132.92 | 572.3 | 711.6
0.68 | 0.025509 | 134.36 | 574.3 | 713.8
0.69 | 0.026427 | 135.67 | 576.6 | 715.6
0.7 | 0.027367 | 136.99 | 578.4 | 717.2
0.71 | 0.028373 | 138.38 | 580.2 | 718.8
0.72 | 0.029315 | 139.51 | 582.2 | 720.4
0.73 | 0.030433 | 140.96 | 584.2 | 721.8
0.74 | 0.031354 | 142.3 | 585.8 | 722.9
0.75 | 0.032341 | 143.55 | 587.4 | 724
0.76 | 0.033533 | 144.99 | 589.2 | 725.1
0.77 | 0.03449 | 146.23 | 590.8 | 725.9
0.78 | 0.035802 | 147.57 | 592.4 | 726.9
0.79 | 0.036614 | 148.95 | 593.8 | 727.7
0.8 | 0.037821 | 150.29 | 595 | 728.3
0.81 | 0.039064 | 151.6 | 596.5 | 729.1
0.82 | 0.040219 | 153 | 597.8 | 729.9
0.83 | 0.041421 | 154.44 | 599.2 | 730.3
0.84 | 0.04265 | 155.85 | 600.2 | 731.1
0.85 | 0.043961 | 157.29 | 601.4 | 731.4
0.86 | 0.045097 | 158.57 | 602.6 | 731.9
0.87 | 0.046519 | 160.16 | 603.6 | 732.4
0.88 | 0.047839 | 161.58 | 605.1 | 732.9
0.89 | 0.049185 | 162.9 | 606 | 733.5
0.9 | 0.050419 | 164.49 | 607.1 | 734.1
0.91 | 0.051942 | 165.81 | 608.4 | 734.3
0.92 | 0.053293 | 167.39 | 609.5 | 734.9
0.93 | 0.054625 | 168.9 | 610.4 | 734.7
0.94 | 0.056219 | 170.36 | 611.6 | 735.1
0.95 | 0.0576 | 171.84 | 612.6 | 735.7
0.96 | 0.05936 | 173.35 | 613.8 | 736.1
0.97 | 0.06084 | 174.83 | 614.7 | 736.3
0.98 | 0.06239 | 176.32 | 615.8 | 736.5
0.99 | 0.06365 | 177.91 | 616.6 | 736.7
1 | 0.06509 | 179.22 | 617.5 | 737