## I-V Characteristic (mA-mm)
VDS (V) | VGS = -0.300 V | VGS = 0.100 V | VGS = 0.500 V | VGS = 0.900 V
0 | -2.3407e-05 | -0.5153 | -1.0161 | -5.23
0.01 | 0.0007904 | 7.617 | 15.574 | 12.606
0.02 | 0.0013899 | 15.154 | 32.072 | 30.454
0.03 | 0.0018361 | 22.179 | 48.31 | 47.978
0.04 | 0.0021875 | 28.637 | 64.82 | 66.05
0.05 | 0.0024618 | 34.56 | 80.99 | 83.54
0.06 | 0.0026788 | 39.836 | 97.35 | 101.14
0.07 | 0.0028686 | 44.655 | 113.12 | 118.52
0.08 | 0.0030365 | 48.911 | 128.83 | 135.77
0.09 | 0.0031841 | 52.678 | 144.47 | 152.72
0.1 | 0.0033141 | 56.057 | 159.6 | 169.52
0.11 | 0.0034456 | 58.92 | 175.06 | 186.85
0.12 | 0.0035717 | 61.5 | 189.98 | 203.26
0.13 | 0.0036877 | 63.91 | 204.55 | 219.55
0.14 | 0.003821 | 65.98 | 218.87 | 235.9
0.15 | 0.0039572 | 67.88 | 233.36 | 252.24
0.16 | 0.0040873 | 69.62 | 247.15 | 267.96
0.17 | 0.0042156 | 71.17 | 260.56 | 283.57
0.18 | 0.0043504 | 72.58 | 273.79 | 298.99
0.19 | 0.0044882 | 73.88 | 286.92 | 314.31
0.2 | 0.0046117 | 75.14 | 299.6 | 329.37
0.21 | 0.0047667 | 76.26 | 311.65 | 344
0.22 | 0.0049078 | 77.42 | 323.64 | 358.45
0.23 | 0.0050587 | 78.65 | 335.21 | 372.72
0.24 | 0.0052211 | 79.93 | 346.17 | 386.51
0.25 | 0.0053893 | 81.17 | 357.13 | 400.47
0.26 | 0.0055608 | 82.42 | 367.46 | 413.74
0.27 | 0.005687 | 83.86 | 377.45 | 426.8
0.28 | 0.005851 | 85.23 | 387.07 | 439.81
0.29 | 0.006028 | 86.57 | 396.45 | 452.36
0.3 | 0.006217 | 87.94 | 405.35 | 464.68
0.31 | 0.006403 | 89.05 | 413.88 | 476.79
0.32 | 0.006595 | 90.34 | 422.07 | 488.46
0.33 | 0.006804 | 91.56 | 430.02 | 499.96
0.34 | 0.007017 | 92.81 | 437.58 | 511.04
0.35 | 0.007207 | 93.78 | 444.64 | 521.83
0.36 | 0.007428 | 95 | 451.61 | 532.48
0.37 | 0.007654 | 96.03 | 458.15 | 542.65
0.38 | 0.007892 | 97.19 | 464.43 | 552.33
0.39 | 0.008107 | 98.23 | 470.32 | 562.06
0.4 | 0.008348 | 99.32 | 476.05 | 571.1
0.41 | 0.008594 | 100.36 | 481.51 | 580.2
0.42 | 0.008804 | 101.54 | 486.67 | 588.5
0.43 | 0.00911 | 102.62 | 491.67 | 597
0.44 | 0.009395 | 103.84 | 496.36 | 605.1
0.45 | 0.009705 | 104.68 | 500.98 | 612.6
0.46 | 0.009976 | 105.87 | 505.38 | 619.9
0.47 | 0.010351 | 106.97 | 509.58 | 626.8
0.48 | 0.010712 | 108.09 | 513.7 | 633.4
0.49 | 0.011081 | 109.15 | 517.67 | 639.8
0.5 | 0.011467 | 110.29 | 521.44 | 646.1
0.51 | 0.011856 | 111.42 | 525.22 | 652.1
0.52 | 0.01231 | 112.6 | 528.84 | 657.8
0.53 | 0.012744 | 113.7 | 532.23 | 662.9
0.54 | 0.013255 | 114.88 | 535.7 | 668.1
0.55 | 0.013676 | 116.07 | 538.95 | 672.9
0.56 | 0.014326 | 117.24 | 542.16 | 677.6
0.57 | 0.014826 | 118.41 | 545.32 | 681.8
0.58 | 0.015378 | 119.75 | 548.21 | 685.6
0.59 | 0.015968 | 120.78 | 551.24 | 689.6
0.6 | 0.016608 | 122.14 | 554.05 | 693
0.61 | 0.017195 | 123.38 | 556.8 | 696.5
0.62 | 0.017871 | 124.6 | 559.48 | 699.8
0.63 | 0.018558 | 125.93 | 562.05 | 702.8
0.64 | 0.019164 | 127.13 | 564.54 | 705.4
0.65 | 0.019953 | 128.41 | 566.93 | 708
0.66 | 0.020618 | 129.7 | 569.25 | 710.1
0.67 | 0.021422 | 130.97 | 571.6 | 712.5
0.68 | 0.022127 | 132.18 | 573.6 | 714.4
0.69 | 0.02293 | 133.51 | 575.4 | 716.2
0.7 | 0.023696 | 134.82 | 577.4 | 717.8
0.71 | 0.024472 | 136.11 | 579.6 | 719.4
0.72 | 0.025402 | 137.49 | 581.6 | 720.8
0.73 | 0.026196 | 138.59 | 583 | 722.2
0.74 | 0.027137 | 140.04 | 584.8 | 723.3
0.75 | 0.027927 | 141.31 | 586.5 | 724.3
0.76 | 0.028869 | 142.67 | 588.2 | 725.3
0.77 | 0.029811 | 144.03 | 589.8 | 726.3
0.78 | 0.030767 | 145.22 | 591 | 726.9
0.79 | 0.031707 | 146.69 | 592.6 | 727.9
0.8 | 0.032704 | 147.97 | 594.2 | 728.7
0.81 | 0.033656 | 149.33 | 595.1 | 729.3
0.82 | 0.034665 | 150.69 | 596.6 | 729.9
0.83 | 0.03569 | 152.02 | 598.1 | 730.6
0.84 | 0.036984 | 153.42 | 599.2 | 731.1
0.85 | 0.037978 | 154.78 | 600.6 | 731.5
0.86 | 0.038942 | 156.21 | 601.5 | 731.9
0.87 | 0.040136 | 157.51 | 602.7 | 732.5
0.88 | 0.041246 | 158.98 | 603.8 | 732.9
0.89 | 0.042512 | 160.58 | 605 | 733.3
0.9 | 0.043608 | 161.94 | 606.2 | 733.8
0.91 | 0.044885 | 163.51 | 607.3 | 734.1
0.92 | 0.046161 | 164.71 | 608.4 | 734.7
0.93 | 0.04706 | 166.29 | 609.2 | 734.9
0.94 | 0.048451 | 167.74 | 610.3 | 735.1
0.95 | 0.049895 | 169.16 | 611.5 | 735.4
0.96 | 0.051327 | 170.74 | 612.7 | 735.6
0.97 | 0.052408 | 172.2 | 613.5 | 736.1
0.98 | 0.053766 | 173.55 | 614.6 | 736.1
0.99 | 0.055016 | 175.15 | 615.5 | 736.5
1 | 0.056402 | 176.63 | 616.6 | 736.9