## I-V Characteristic (mA-mm)
VDS (V) | VGS = -0.300 V | VGS = 0.100 V | VGS = 0.500 V | VGS = 0.900 V
0 | -2.0787e-05 | -0.5292 | -1.0067 | -5.304
0.01 | 0.0007566 | 7.587 | 15.63 | 12.683
0.02 | 0.0013323 | 15.136 | 32.148 | 30.499
0.03 | 0.0017659 | 22.101 | 48.45 | 48.167
0.04 | 0.002101 | 28.525 | 64.98 | 66.16
0.05 | 0.0023615 | 34.436 | 81.27 | 83.69
0.06 | 0.002574 | 39.679 | 97.68 | 101.58
0.07 | 0.0027492 | 44.429 | 113.44 | 118.96
0.08 | 0.0029111 | 48.667 | 129.13 | 136.07
0.09 | 0.0030504 | 52.455 | 144.86 | 153.26
0.1 | 0.0031811 | 55.772 | 160.06 | 170.14
0.11 | 0.0033158 | 58.64 | 175.57 | 187.31
0.12 | 0.0034373 | 61.2 | 190.37 | 203.83
0.13 | 0.0035662 | 63.6 | 205.17 | 220.33
0.14 | 0.0036791 | 65.66 | 219.48 | 236.59
0.15 | 0.0038058 | 67.6 | 233.76 | 252.74
0.16 | 0.0039304 | 69.27 | 247.74 | 268.74
0.17 | 0.0040436 | 70.79 | 261.21 | 284.39
0.18 | 0.0041933 | 72.26 | 274.37 | 299.67
0.19 | 0.00432 | 73.56 | 287.51 | 315.04
0.2 | 0.004467 | 74.8 | 300.26 | 330.27
0.21 | 0.0045958 | 75.92 | 312.28 | 344.8
0.22 | 0.0047529 | 77.13 | 324.23 | 359.27
0.23 | 0.0049009 | 78.37 | 335.93 | 373.66
0.24 | 0.005039 | 79.57 | 346.92 | 387.56
0.25 | 0.005208 | 80.91 | 357.81 | 401.47
0.26 | 0.005374 | 82.15 | 368.2 | 414.75
0.27 | 0.0055241 | 83.55 | 378.25 | 428.02
0.28 | 0.0056949 | 84.97 | 387.85 | 440.92
0.29 | 0.005727 | 86.37 | 397.07 | 453.32
0.3 | 0.005943 | 87.62 | 406.09 | 465.87
0.31 | 0.006106 | 88.84 | 414.65 | 477.88
0.32 | 0.00632 | 90.12 | 422.75 | 489.51
0.33 | 0.006532 | 91.3 | 430.71 | 501.02
0.34 | 0.006744 | 92.5 | 438.27 | 512.24
0.35 | 0.006931 | 93.53 | 445.39 | 523.06
0.36 | 0.007154 | 94.71 | 452.3 | 533.58
0.37 | 0.007382 | 95.83 | 458.82 | 543.71
0.38 | 0.007608 | 96.95 | 465.11 | 553.58
0.39 | 0.007845 | 98.06 | 471.02 | 563.33
0.4 | 0.008081 | 99.04 | 476.72 | 572.3
0.41 | 0.008337 | 100.16 | 482.19 | 581.6
0.42 | 0.008562 | 101.28 | 487.34 | 589.8
0.43 | 0.008863 | 102.32 | 492.36 | 598.4
0.44 | 0.009134 | 103.48 | 497.07 | 606.2
0.45 | 0.009465 | 104.46 | 501.62 | 613.7
0.46 | 0.009718 | 105.61 | 506 | 621.4
0.47 | 0.010081 | 106.7 | 510.24 | 628.1
0.48 | 0.010436 | 107.79 | 514.29 | 634.7
0.49 | 0.010791 | 108.95 | 518.28 | 641.3
0.5 | 0.011176 | 110 | 522.07 | 647.3
0.51 | 0.011592 | 111.16 | 525.76 | 653.3
0.52 | 0.012053 | 112.4 | 529.34 | 658.7
0.53 | 0.012428 | 113.55 | 532.79 | 664.1
0.54 | 0.012937 | 114.63 | 536.14 | 669.3
0.55 | 0.013418 | 115.81 | 539.48 | 673.9
0.56 | 0.013956 | 117.01 | 542.71 | 678.8
0.57 | 0.014448 | 118.19 | 545.78 | 683
0.58 | 0.015004 | 119.51 | 548.66 | 687
0.59 | 0.015616 | 120.54 | 551.69 | 690.7
0.6 | 0.016146 | 121.9 | 554.49 | 694.1
0.61 | 0.016849 | 123.14 | 557.2 | 698
0.62 | 0.017466 | 124.34 | 559.83 | 700.8
0.63 | 0.018108 | 125.69 | 562.46 | 703.6
0.64 | 0.01864 | 126.85 | 564.93 | 706.4
0.65 | 0.019378 | 128.18 | 567.38 | 708.9
0.66 | 0.020178 | 129.45 | 569.67 | 711.2
0.67 | 0.02088 | 130.69 | 571.9 | 713.2
0.68 | 0.021589 | 131.96 | 573.9 | 715.3
0.69 | 0.022424 | 133.24 | 575.8 | 717.2
0.7 | 0.02315 | 134.52 | 578 | 718.8
0.71 | 0.023904 | 135.79 | 580 | 720.4
0.72 | 0.024824 | 137.15 | 581.8 | 721.8
0.73 | 0.025694 | 138.28 | 583.4 | 722.9
0.74 | 0.026541 | 139.63 | 585 | 724.1
0.75 | 0.02723 | 141 | 586.6 | 725.3
0.76 | 0.028162 | 142.34 | 588.5 | 726.1
0.77 | 0.029081 | 143.76 | 589.8 | 727.1
0.78 | 0.030112 | 144.91 | 591.4 | 728.1
0.79 | 0.031049 | 146.34 | 592.6 | 728.7
0.8 | 0.032044 | 147.67 | 594.4 | 729.7
0.81 | 0.032965 | 149.05 | 595.8 | 729.9
0.82 | 0.03389 | 150.34 | 597 | 730.9
0.83 | 0.034979 | 151.72 | 598.2 | 731.3
0.84 | 0.036056 | 153.1 | 599.4 | 731.9
0.85 | 0.037295 | 154.52 | 600.6 | 732.2
0.86 | 0.037988 | 155.89 | 601.9 | 732.7
0.87 | 0.039252 | 157.14 | 603.1 | 733.3
0.88 | 0.04033 | 158.73 | 603.9 | 733.5
0.89 | 0.04139 | 160.18 | 605.3 | 734.1
0.9 | 0.042661 | 161.53 | 606.3 | 734.3
0.91 | 0.043781 | 163.07 | 607.4 | 734.7
0.92 | 0.044907 | 164.33 | 608.6 | 735.1
0.93 | 0.046203 | 165.87 | 609.5 | 735.5
0.94 | 0.047389 | 167.34 | 610.6 | 735.5
0.95 | 0.048666 | 168.78 | 611.7 | 736.1
0.96 | 0.050103 | 170.28 | 612.6 | 736.3
0.97 | 0.051111 | 171.72 | 613.8 | 736.7
0.98 | 0.052561 | 173.22 | 614.6 | 737
0.99 | 0.053812 | 174.76 | 615.9 | 737.3
1 | 0.055096 | 176.25 | 616.6 | 737.5