## I-V Characteristic (mA-mm)
VDS (V) | VGS = -0.300 V | VGS = 0.100 V | VGS = 0.500 V | VGS = 0.900 V
0 | -2.5772e-05 | -0.5397 | -1.0841 | -5.332
0.01 | 0.0007911 | 7.585 | 15.809 | 12.782
0.02 | 0.0013916 | 15.261 | 32.155 | 30.562
0.03 | 0.0018466 | 22.232 | 48.606 | 48.387
0.04 | 0.002194 | 28.693 | 65.14 | 66.26
0.05 | 0.0024683 | 34.555 | 81.27 | 83.99
0.06 | 0.0026832 | 39.87 | 97.63 | 101.35
0.07 | 0.0028818 | 44.712 | 113.56 | 118.99
0.08 | 0.0030384 | 48.919 | 129.38 | 136.37
0.09 | 0.0031915 | 52.749 | 144.92 | 153.51
0.1 | 0.0033259 | 56.105 | 160.43 | 170.3
0.11 | 0.003467 | 58.96 | 175.67 | 187.5
0.12 | 0.0036029 | 61.63 | 190.74 | 204.38
0.13 | 0.0037224 | 64 | 205.5 | 220.57
0.14 | 0.0038475 | 66.06 | 219.89 | 236.85
0.15 | 0.0039697 | 68.11 | 234 | 253.24
0.16 | 0.004097 | 69.7 | 248.08 | 268.88
0.17 | 0.0042341 | 71.25 | 261.77 | 284.75
0.18 | 0.0043686 | 72.65 | 274.75 | 300.12
0.19 | 0.0045135 | 74.03 | 287.84 | 315.47
0.2 | 0.0046496 | 75.26 | 300.61 | 330.42
0.21 | 0.0047925 | 76.46 | 312.69 | 345.05
0.22 | 0.004943 | 77.71 | 324.68 | 359.73
0.23 | 0.0050852 | 78.77 | 336.33 | 373.97
0.24 | 0.0052609 | 80.11 | 347.47 | 387.87
0.25 | 0.0054217 | 81.51 | 358.17 | 401.63
0.26 | 0.0055777 | 82.79 | 368.59 | 415.14
0.27 | 0.005621 | 84.26 | 378.73 | 428.18
0.28 | 0.0058 | 85.49 | 388.32 | 441.17
0.29 | 0.005992 | 86.89 | 397.52 | 453.77
0.3 | 0.006181 | 88.24 | 406.54 | 465.91
0.31 | 0.00639 | 89.42 | 415.25 | 478.23
0.32 | 0.006608 | 90.72 | 423.27 | 489.82
0.33 | 0.006814 | 91.77 | 431.23 | 501.32
0.34 | 0.007019 | 93.02 | 438.8 | 512.29
0.35 | 0.007246 | 94.18 | 445.95 | 522.98
0.36 | 0.00746 | 95.28 | 452.88 | 533.77
0.37 | 0.007702 | 96.38 | 459.32 | 543.8
0.38 | 0.00791 | 97.51 | 465.65 | 553.58
0.39 | 0.008163 | 98.64 | 471.61 | 563.04
0.4 | 0.008402 | 99.69 | 477.29 | 572.3
0.41 | 0.008635 | 100.82 | 482.67 | 581.2
0.42 | 0.008902 | 101.81 | 487.85 | 589.8
0.43 | 0.009214 | 102.95 | 492.86 | 598
0.44 | 0.009506 | 104.06 | 497.66 | 605.8
0.45 | 0.009778 | 105.16 | 502.08 | 613.5
0.46 | 0.01012 | 106.31 | 506.51 | 620.8
0.47 | 0.010445 | 107.29 | 510.74 | 627.7
0.48 | 0.01081 | 108.49 | 514.81 | 634.5
0.49 | 0.011211 | 109.58 | 518.67 | 640.9
0.5 | 0.0116 | 110.75 | 522.39 | 646.9
0.51 | 0.012045 | 111.81 | 526.11 | 652.7
0.52 | 0.012448 | 112.94 | 529.74 | 658.5
0.53 | 0.012936 | 114.13 | 533.15 | 663.8
0.54 | 0.013446 | 115.32 | 536.53 | 668.6
0.55 | 0.013952 | 116.53 | 539.75 | 673.6
0.56 | 0.014439 | 117.51 | 542.94 | 677.9
0.57 | 0.015033 | 118.81 | 545.99 | 682.2
0.58 | 0.015588 | 120.04 | 548.98 | 686.4
0.59 | 0.016251 | 121.26 | 551.87 | 690
0.6 | 0.016812 | 122.64 | 554.69 | 693.6
0.61 | 0.017483 | 123.62 | 557.41 | 697.1
0.62 | 0.018138 | 124.98 | 560.03 | 700
0.63 | 0.018698 | 126.24 | 562.63 | 703.2
0.64 | 0.019452 | 127.49 | 565.02 | 705.6
0.65 | 0.020196 | 128.78 | 567.43 | 708.5
0.66 | 0.021013 | 130.05 | 569.7 | 710.6
0.67 | 0.021648 | 131.32 | 571.9 | 712.8
0.68 | 0.022439 | 132.6 | 574 | 714.9
0.69 | 0.023259 | 133.92 | 575.8 | 716.4
0.7 | 0.024025 | 135.07 | 577.8 | 718
0.71 | 0.024835 | 136.4 | 579.8 | 719.6
0.72 | 0.025716 | 137.71 | 581.8 | 721
0.73 | 0.026635 | 139.03 | 583.4 | 722.1
0.74 | 0.027443 | 140.32 | 585 | 723.6
0.75 | 0.028424 | 141.5 | 587.1 | 724.3
0.76 | 0.029303 | 142.96 | 588.2 | 725.5
0.77 | 0.030251 | 144.23 | 589.8 | 726.3
0.78 | 0.031191 | 145.54 | 591.4 | 727.1
0.79 | 0.032143 | 146.97 | 592.8 | 728.1
0.8 | 0.033216 | 148.17 | 594.2 | 728.9
0.81 | 0.034078 | 149.62 | 595.6 | 729.2
0.82 | 0.035362 | 150.92 | 596.8 | 730.1
0.83 | 0.036424 | 152.28 | 598.1 | 730.6
0.84 | 0.037412 | 153.62 | 599.4 | 731.3
0.85 | 0.038345 | 154.99 | 600.4 | 731.5
0.86 | 0.039668 | 156.37 | 601.8 | 731.9
0.87 | 0.040792 | 157.8 | 603.1 | 732.4
0.88 | 0.042088 | 159.31 | 603.8 | 733.1
0.89 | 0.043049 | 160.51 | 605.1 | 733.5
0.9 | 0.044188 | 162.03 | 606 | 733.8
0.91 | 0.045499 | 163.47 | 607.4 | 734.1
0.92 | 0.046567 | 164.91 | 608.5 | 734.5
0.93 | 0.047952 | 166.5 | 609.4 | 734.9
0.94 | 0.049231 | 167.71 | 610.6 | 735.4
0.95 | 0.050551 | 169.25 | 611.4 | 735.4
0.96 | 0.0519 | 170.76 | 612.6 | 735.6
0.97 | 0.05313 | 172.2 | 613.7 | 736.1
0.98 | 0.054428 | 173.63 | 614.7 | 736.3
0.99 | 0.055839 | 175.07 | 615.4 | 736.7
1 | 0.05715 | 176.47 | 616.6 | 736.7