## I-V Characteristic (mA-mm)
VDS (V) | VGS = -0.300 V | VGS = 0.100 V | VGS = 0.500 V | VGS = 0.900 V
0 | -2.6648e-05 | -0.5024 | -1.1176 | -5.073
0.01 | 0.0008161 | 7.697 | 15.683 | 12.766
0.02 | 0.0014378 | 15.337 | 32.211 | 30.635
0.03 | 0.001905 | 22.4 | 48.731 | 48.438
0.04 | 0.0022658 | 28.925 | 65.14 | 66.48
0.05 | 0.0025523 | 34.868 | 81.39 | 83.94
0.06 | 0.0027817 | 40.275 | 97.68 | 101.54
0.07 | 0.0029845 | 45.111 | 113.92 | 119.47
0.08 | 0.0031544 | 49.399 | 129.41 | 136.51
0.09 | 0.0033122 | 53.258 | 145.26 | 153.46
0.1 | 0.0034574 | 56.684 | 160.68 | 170.68
0.11 | 0.0035908 | 59.58 | 175.77 | 187.5
0.12 | 0.0037249 | 62.31 | 191.14 | 204.43
0.13 | 0.0038571 | 64.67 | 205.79 | 220.71
0.14 | 0.0039779 | 66.84 | 220.08 | 237.13
0.15 | 0.0041233 | 68.76 | 234.4 | 253.37
0.16 | 0.0042692 | 70.53 | 248.36 | 269.12
0.17 | 0.0044139 | 72.06 | 261.98 | 284.98
0.18 | 0.0045506 | 73.54 | 275.11 | 300.42
0.19 | 0.0046969 | 74.92 | 288.3 | 315.6
0.2 | 0.0048383 | 76.1 | 300.99 | 330.61
0.21 | 0.0049773 | 77.39 | 313.28 | 345.65
0.22 | 0.0051581 | 78.56 | 325.15 | 359.85
0.23 | 0.0053117 | 79.86 | 336.89 | 374.16
0.24 | 0.0054728 | 81.09 | 347.98 | 388.27
0.25 | 0.0056324 | 82.42 | 358.7 | 401.83
0.26 | 0.005682 | 83.83 | 369.39 | 415.45
0.27 | 0.005873 | 85.13 | 379.4 | 428.55
0.28 | 0.006066 | 86.65 | 388.9 | 441.48
0.29 | 0.006262 | 88.02 | 398.29 | 453.99
0.3 | 0.006469 | 89.31 | 407.24 | 466.11
0.31 | 0.006684 | 90.63 | 415.92 | 478.5
0.32 | 0.006871 | 91.72 | 423.98 | 490.05
0.33 | 0.00709 | 92.93 | 432.01 | 501.46
0.34 | 0.007323 | 94.19 | 439.6 | 512.51
0.35 | 0.007561 | 95.27 | 446.76 | 523.47
0.36 | 0.007775 | 96.47 | 453.65 | 533.99
0.37 | 0.008004 | 97.57 | 460.24 | 544.13
0.38 | 0.008248 | 98.63 | 466.59 | 553.84
0.39 | 0.008477 | 99.75 | 472.54 | 563.48
0.4 | 0.008744 | 100.86 | 478.19 | 572.7
0.41 | 0.009004 | 101.84 | 483.66 | 581.4
0.42 | 0.009283 | 102.99 | 488.87 | 590.2
0.43 | 0.009564 | 104.13 | 493.82 | 598.4
0.44 | 0.00989 | 105.27 | 498.62 | 606.2
0.45 | 0.010204 | 106.33 | 503.15 | 613.8
0.46 | 0.010565 | 107.37 | 507.6 | 621.1
0.47 | 0.010885 | 108.54 | 511.79 | 628.1
0.48 | 0.011256 | 109.65 | 515.86 | 634.9
0.49 | 0.011666 | 110.8 | 519.79 | 641.5
0.5 | 0.012059 | 111.91 | 523.57 | 647.5
0.51 | 0.01253 | 113.01 | 527.29 | 653.2
0.52 | 0.012993 | 114.23 | 530.89 | 658.7
0.53 | 0.013496 | 115.38 | 534.28 | 664.2
0.54 | 0.013955 | 116.61 | 537.67 | 669.3
0.55 | 0.014577 | 117.71 | 540.95 | 673.7
0.56 | 0.015147 | 118.85 | 544.18 | 678.6
0.57 | 0.015785 | 120.19 | 547.19 | 683
0.58 | 0.016351 | 121.36 | 550.25 | 686.8
0.59 | 0.016927 | 122.6 | 553.01 | 690.4
0.6 | 0.017606 | 123.71 | 555.92 | 693.8
0.61 | 0.018212 | 125.07 | 558.61 | 697.4
0.62 | 0.018987 | 126.28 | 561.32 | 700.5
0.63 | 0.019671 | 127.55 | 563.9 | 703.2
0.64 | 0.020375 | 128.89 | 566.32 | 706
0.65 | 0.021052 | 129.97 | 568.78 | 708.7
0.66 | 0.021858 | 131.42 | 570.7 | 710.8
0.67 | 0.022654 | 132.57 | 573.1 | 713.1
0.68 | 0.023567 | 133.92 | 575 | 715.3
0.69 | 0.024346 | 135.21 | 577 | 716.8
0.7 | 0.02516 | 136.44 | 579.1 | 718.5
0.71 | 0.025977 | 137.83 | 581 | 720
0.72 | 0.026817 | 139.11 | 582.9 | 721.7
0.73 | 0.027869 | 140.41 | 584.8 | 722.8
0.74 | 0.028778 | 141.62 | 586.6 | 724
0.75 | 0.029712 | 142.96 | 588.2 | 725.3
0.76 | 0.030595 | 144.31 | 589.8 | 726.1
0.77 | 0.031647 | 145.56 | 591.4 | 727.1
0.78 | 0.032612 | 147.01 | 592.9 | 727.7
0.79 | 0.033721 | 148.15 | 594.2 | 728.5
0.8 | 0.03465 | 149.6 | 595.6 | 729.2
0.81 | 0.035816 | 151 | 597 | 729.9
0.82 | 0.036819 | 152.34 | 598.2 | 730.9
0.83 | 0.037814 | 153.8 | 599.4 | 731.5
0.84 | 0.038986 | 155.12 | 600.9 | 731.9
0.85 | 0.040311 | 156.51 | 601.9 | 732.3
0.86 | 0.041473 | 157.95 | 603.2 | 732.9
0.87 | 0.042568 | 159.33 | 604.4 | 733.3
0.88 | 0.043698 | 160.69 | 605.5 | 733.5
0.89 | 0.04483 | 162.18 | 606.6 | 734.1
0.9 | 0.045992 | 163.61 | 607.6 | 734.5
0.91 | 0.04741 | 165.07 | 608.6 | 734.9
0.92 | 0.048673 | 166.54 | 609.9 | 735.1
0.93 | 0.05 | 167.87 | 611 | 735.4
0.94 | 0.051275 | 169.44 | 611.9 | 735.6
0.95 | 0.052713 | 170.88 | 613 | 736.3
0.96 | 0.053999 | 172.43 | 614 | 736.3
0.97 | 0.055594 | 173.99 | 615 | 736.7
0.98 | 0.056756 | 175.27 | 616.3 | 737
0.99 | 0.05796 | 176.87 | 617 | 737.3
1 | 0.05997 | 178.39 | 618.2 | 737.7