## I-V Characteristic (mA-mm)
VDS (V) | VGS = -0.300 V | VGS = 0.100 V | VGS = 0.500 V | VGS = 0.900 V
0 | -2.8468e-05 | -0.5485 | -0.928 | -5.129
0.01 | 0.0007711 | 7.717 | 15.765 | 12.79
0.02 | 0.0013636 | 15.226 | 32.291 | 30.747
0.03 | 0.0018071 | 22.211 | 48.848 | 48.572
0.04 | 0.0021528 | 28.693 | 65.34 | 66.54
0.05 | 0.0024139 | 34.506 | 81.7 | 84.16
0.06 | 0.0026366 | 39.898 | 97.81 | 101.86
0.07 | 0.002823 | 44.683 | 114.13 | 119.75
0.08 | 0.0029858 | 48.916 | 129.75 | 136.74
0.09 | 0.0031331 | 52.709 | 145.5 | 153.97
0.1 | 0.0032693 | 56.082 | 161 | 171.11
0.11 | 0.0034097 | 58.93 | 176.22 | 188.01
0.12 | 0.0035271 | 61.63 | 191.42 | 205.01
0.13 | 0.0036548 | 63.99 | 206.13 | 221.43
0.14 | 0.0037809 | 66.1 | 220.48 | 237.74
0.15 | 0.0038947 | 67.99 | 234.88 | 253.99
0.16 | 0.0040354 | 69.7 | 248.93 | 269.93
0.17 | 0.0041563 | 71.27 | 262.44 | 285.76
0.18 | 0.0042992 | 72.69 | 275.72 | 301.13
0.19 | 0.0044386 | 74.05 | 288.86 | 316.55
0.2 | 0.0045803 | 75.3 | 301.57 | 331.58
0.21 | 0.0047348 | 76.51 | 313.92 | 346.52
0.22 | 0.0048736 | 77.62 | 325.74 | 360.94
0.23 | 0.0050295 | 78.92 | 337.43 | 375.31
0.24 | 0.0051806 | 80.18 | 348.58 | 389.39
0.25 | 0.0053297 | 81.51 | 359.28 | 402.94
0.26 | 0.0055049 | 82.99 | 369.94 | 416.68
0.27 | 0.0056774 | 84.22 | 379.91 | 429.88
0.28 | 0.00571 | 85.7 | 389.59 | 442.7
0.29 | 0.005887 | 87.03 | 398.89 | 455.32
0.3 | 0.006102 | 88.37 | 407.86 | 467.55
0.31 | 0.006288 | 89.68 | 416.46 | 479.89
0.32 | 0.006501 | 90.73 | 424.68 | 491.44
0.33 | 0.006694 | 92.1 | 432.61 | 502.98
0.34 | 0.006916 | 93.16 | 440.18 | 514.14
0.35 | 0.007123 | 94.37 | 447.32 | 524.99
0.36 | 0.007368 | 95.28 | 454.29 | 535.52
0.37 | 0.007575 | 96.61 | 460.82 | 545.74
0.38 | 0.007806 | 97.66 | 467.17 | 555.61
0.39 | 0.00805 | 98.78 | 473.05 | 565.19
0.4 | 0.00828 | 99.92 | 478.83 | 574.4
0.41 | 0.008551 | 100.85 | 484.27 | 583.2
0.42 | 0.008827 | 101.98 | 489.45 | 592
0.43 | 0.009124 | 103.11 | 494.4 | 600.1
0.44 | 0.009374 | 104.3 | 499.21 | 607.9
0.45 | 0.009706 | 105.41 | 503.75 | 615.6
0.46 | 0.010012 | 106.39 | 508.14 | 623.1
0.47 | 0.010366 | 107.53 | 512.29 | 630.1
0.48 | 0.010735 | 108.66 | 516.4 | 636.6
0.49 | 0.011105 | 109.77 | 520.3 | 643
0.5 | 0.011486 | 110.78 | 524.1 | 649.2
0.51 | 0.011849 | 112.11 | 527.82 | 655.2
0.52 | 0.01235 | 113.21 | 531.39 | 661
0.53 | 0.012812 | 114.4 | 534.87 | 666.1
0.54 | 0.013314 | 115.57 | 538.11 | 671.1
0.55 | 0.013848 | 116.63 | 541.47 | 676
0.56 | 0.014383 | 117.91 | 544.61 | 680.4
0.57 | 0.014879 | 119.18 | 547.67 | 684.5
0.58 | 0.015456 | 120.35 | 550.72 | 688.7
0.59 | 0.016089 | 121.61 | 553.57 | 692.4
0.6 | 0.016703 | 122.71 | 556.42 | 696.2
0.61 | 0.017415 | 124.07 | 559.13 | 699.4
0.62 | 0.017973 | 125.35 | 561.76 | 702.7
0.63 | 0.018706 | 126.57 | 564.3 | 705.4
0.64 | 0.019425 | 127.85 | 566.76 | 708.1
0.65 | 0.020158 | 129.14 | 569.13 | 710.8
0.66 | 0.020815 | 130.35 | 571.2 | 713
0.67 | 0.021571 | 131.72 | 573.6 | 714.9
0.68 | 0.022383 | 132.96 | 575.7 | 717.1
0.69 | 0.023115 | 134.15 | 577.8 | 718.8
0.7 | 0.023975 | 135.52 | 579.8 | 720.4
0.71 | 0.02479 | 136.79 | 581.6 | 722
0.72 | 0.025677 | 138.07 | 583.4 | 723.5
0.73 | 0.026464 | 139.47 | 585 | 724.7
0.74 | 0.027366 | 140.6 | 587 | 725.5
0.75 | 0.028188 | 142.01 | 588.5 | 726.9
0.76 | 0.029106 | 143.3 | 590.2 | 727.9
0.77 | 0.030009 | 144.67 | 591.7 | 728.7
0.78 | 0.031009 | 145.95 | 593.4 | 729.7
0.79 | 0.031977 | 147.27 | 594.8 | 730.3
0.8 | 0.03293 | 148.65 | 596 | 731.3
0.81 | 0.034001 | 149.98 | 597.6 | 731.9
0.82 | 0.035062 | 151.38 | 598.8 | 732.3
0.83 | 0.036195 | 152.64 | 600 | 733.1
0.84 | 0.037067 | 154.09 | 601.2 | 733.3
0.85 | 0.038252 | 155.54 | 602.3 | 733.9
0.86 | 0.039431 | 156.87 | 603.6 | 734.5
0.87 | 0.040613 | 158.39 | 604.7 | 734.9
0.88 | 0.041626 | 159.59 | 606 | 735.1
0.89 | 0.042852 | 161.08 | 607.1 | 735.6
0.9 | 0.044086 | 162.62 | 608 | 736.1
0.91 | 0.045129 | 163.97 | 609 | 736.3
0.92 | 0.046471 | 165.53 | 610.3 | 736.7
0.93 | 0.047663 | 166.89 | 611.5 | 737
0.94 | 0.048987 | 168.4 | 612.3 | 737.5
0.95 | 0.050154 | 169.92 | 613.4 | 737.7
0.96 | 0.05144 | 171.37 | 614.3 | 737.9
0.97 | 0.05279 | 172.73 | 615.4 | 738.3
0.98 | 0.054062 | 174.26 | 616.5 | 738.5
0.99 | 0.05547 | 175.71 | 617.4 | 738.7
1 | 0.05693 | 177.2 | 618.5 | 738.8