## I-V Characteristic (mA-mm)
VDS (V) | VGS = -0.300 V | VGS = 0.100 V | VGS = 0.500 V | VGS = 0.900 V
0 | -2.5339e-05 | -0.50061 | -1.0944 | -5.324
0.01 | 0.0007775 | 7.553 | 15.919 | 12.999
0.02 | 0.0013681 | 15.293 | 32.324 | 30.807
0.03 | 0.001812 | 22.236 | 48.9 | 48.737
0.04 | 0.0021574 | 28.683 | 65.46 | 66.77
0.05 | 0.0024229 | 34.529 | 81.86 | 84.42
0.06 | 0.0026421 | 39.85 | 98.15 | 102.11
0.07 | 0.0028266 | 44.684 | 114.08 | 119.75
0.08 | 0.0029904 | 48.894 | 130.18 | 137.21
0.09 | 0.0031411 | 52.671 | 145.89 | 154.37
0.1 | 0.0032653 | 56.044 | 161.32 | 171.59
0.11 | 0.0034089 | 58.92 | 176.59 | 188.54
0.12 | 0.0035361 | 61.59 | 191.86 | 205.19
0.13 | 0.0036551 | 63.99 | 206.67 | 222.24
0.14 | 0.0037835 | 66.04 | 221.03 | 238.35
0.15 | 0.0039074 | 68.02 | 235.38 | 254.53
0.16 | 0.0040522 | 69.75 | 249.44 | 270.6
0.17 | 0.0041701 | 71.24 | 263.13 | 286.29
0.18 | 0.0043024 | 72.64 | 276.23 | 301.9
0.19 | 0.0044484 | 74.05 | 289.54 | 317.2
0.2 | 0.0045779 | 75.32 | 302.22 | 332.32
0.21 | 0.0047338 | 76.53 | 314.27 | 347.09
0.22 | 0.004875 | 77.78 | 326.41 | 361.69
0.23 | 0.0050395 | 78.9 | 338.11 | 376.11
0.24 | 0.0051838 | 80.16 | 349.2 | 390.21
0.25 | 0.0053449 | 81.55 | 360.03 | 403.87
0.26 | 0.0055076 | 82.94 | 370.51 | 417.27
0.27 | 0.0056696 | 84.38 | 380.67 | 430.86
0.28 | 0.00571 | 85.73 | 390.22 | 443.63
0.29 | 0.005909 | 87.19 | 399.61 | 456.1
0.3 | 0.006108 | 88.41 | 408.56 | 468.55
0.31 | 0.006286 | 89.66 | 417.27 | 480.62
0.32 | 0.006502 | 90.77 | 425.32 | 492.48
0.33 | 0.006694 | 92.07 | 433.44 | 503.82
0.34 | 0.006918 | 93.2 | 440.95 | 515.05
0.35 | 0.007117 | 94.37 | 448.06 | 525.89
0.36 | 0.007354 | 95.51 | 455.05 | 536.44
0.37 | 0.007596 | 96.51 | 461.6 | 546.58
0.38 | 0.007784 | 97.67 | 467.89 | 556.51
0.39 | 0.008057 | 98.84 | 473.84 | 566.06
0.4 | 0.008307 | 99.92 | 479.51 | 575
0.41 | 0.008593 | 101.1 | 484.98 | 584.2
0.42 | 0.008832 | 102.04 | 490.22 | 592.8
0.43 | 0.0091 | 103.22 | 495.16 | 600.8
0.44 | 0.009388 | 104.26 | 499.87 | 609
0.45 | 0.009705 | 105.33 | 504.44 | 616.6
0.46 | 0.010007 | 106.42 | 508.82 | 623.8
0.47 | 0.010351 | 107.53 | 513.03 | 630.7
0.48 | 0.010709 | 108.65 | 517.04 | 637.5
0.49 | 0.011043 | 109.8 | 520.98 | 644.1
0.5 | 0.011474 | 110.98 | 524.73 | 649.9
0.51 | 0.011916 | 112.01 | 528.47 | 655.8
0.52 | 0.0124 | 113.17 | 531.94 | 661.6
0.53 | 0.012826 | 114.4 | 535.38 | 666.9
0.54 | 0.013321 | 115.54 | 538.76 | 671.8
0.55 | 0.013805 | 116.79 | 541.95 | 676.7
0.56 | 0.014342 | 117.81 | 545.15 | 681.2
0.57 | 0.014895 | 119.13 | 548.19 | 685.4
0.58 | 0.015515 | 120.38 | 551.18 | 689.6
0.59 | 0.016113 | 121.53 | 554.01 | 693.2
0.6 | 0.016626 | 122.82 | 556.8 | 696.8
0.61 | 0.017325 | 123.95 | 559.52 | 700.1
0.62 | 0.017963 | 125.28 | 562.15 | 703.4
0.63 | 0.018692 | 126.48 | 564.78 | 706.3
0.64 | 0.019295 | 127.79 | 567.09 | 708.9
0.65 | 0.019995 | 129.01 | 569.55 | 711.4
0.66 | 0.020745 | 130.27 | 571.5 | 713.7
0.67 | 0.021445 | 131.6 | 573.9 | 715.8
0.68 | 0.022272 | 132.9 | 575.9 | 717.8
0.69 | 0.023085 | 134.16 | 578 | 719.4
0.7 | 0.023914 | 135.32 | 580 | 721.2
0.71 | 0.024591 | 136.73 | 581.8 | 722.6
0.72 | 0.025568 | 138.03 | 584 | 724
0.73 | 0.026443 | 139.28 | 585.5 | 725.3
0.74 | 0.027292 | 140.65 | 587 | 726.3
0.75 | 0.028129 | 141.89 | 589 | 727.7
0.76 | 0.029057 | 143.2 | 590.4 | 728.3
0.77 | 0.029953 | 144.54 | 592 | 729.2
0.78 | 0.030883 | 145.86 | 593.4 | 730.3
0.79 | 0.031835 | 147.13 | 594.7 | 731.1
0.8 | 0.032852 | 148.57 | 596.2 | 731.6
0.81 | 0.033951 | 149.87 | 597.6 | 732.3
0.82 | 0.034928 | 151.24 | 599 | 733.1
0.83 | 0.035941 | 152.64 | 600.2 | 733.5
0.84 | 0.037072 | 153.92 | 601.2 | 734.1
0.85 | 0.038158 | 155.44 | 602.6 | 734.9
0.86 | 0.039303 | 156.81 | 603.8 | 734.9
0.87 | 0.040527 | 158.19 | 604.7 | 735.5
0.88 | 0.041605 | 159.76 | 606 | 735.6
0.89 | 0.04246 | 160.99 | 607.1 | 736.1
0.9 | 0.043914 | 162.54 | 607.9 | 736.7
0.91 | 0.045037 | 163.97 | 609.4 | 736.9
0.92 | 0.046514 | 165.42 | 610.3 | 737.3
0.93 | 0.0476 | 166.95 | 611.4 | 737.7
0.94 | 0.048811 | 168.36 | 612.7 | 738.1
0.95 | 0.050035 | 169.9 | 613.5 | 738.3
0.96 | 0.051244 | 171.34 | 614.3 | 738.3
0.97 | 0.052627 | 172.81 | 615.7 | 738.7
0.98 | 0.05408 | 174.23 | 616.6 | 739.1
0.99 | 0.055451 | 175.79 | 617.6 | 739.5
1 | 0.056613 | 177.2 | 618.7 | 739.5