## I-V Characteristic (mA-mm)
VDS (V) | VGS = -0.300 V | VGS = 0.100 V | VGS = 0.500 V | VGS = 0.900 V
0 | -2.382e-05 | -0.5055 | -1.0188 | -5.335
0.01 | 0.0007759 | 7.631 | 15.639 | 12.754
0.02 | 0.0013658 | 15.189 | 32.203 | 30.657
0.03 | 0.0018069 | 22.184 | 48.845 | 48.583
0.04 | 0.0021511 | 28.615 | 65.38 | 66.58
0.05 | 0.0024153 | 34.569 | 81.55 | 84.1
0.06 | 0.0026336 | 39.825 | 97.8 | 101.82
0.07 | 0.0028138 | 44.632 | 113.92 | 119.37
0.08 | 0.0029776 | 48.883 | 129.7 | 136.63
0.09 | 0.0031188 | 52.67 | 145.33 | 153.8
0.1 | 0.0032548 | 56.022 | 160.96 | 171.04
0.11 | 0.0033956 | 58.94 | 176.18 | 187.99
0.12 | 0.0035219 | 61.57 | 191.28 | 204.76
0.13 | 0.0036561 | 63.93 | 205.93 | 221.23
0.14 | 0.0037756 | 66.05 | 220.29 | 237.48
0.15 | 0.0039115 | 67.94 | 234.92 | 254.09
0.16 | 0.0040432 | 69.73 | 248.67 | 269.8
0.17 | 0.0041584 | 71.27 | 262.23 | 285.44
0.18 | 0.0043102 | 72.71 | 275.57 | 300.92
0.19 | 0.0044402 | 74.02 | 288.56 | 316.19
0.2 | 0.004585 | 75.28 | 301.35 | 331.46
0.21 | 0.00472 | 76.44 | 313.47 | 346.04
0.22 | 0.0048693 | 77.66 | 325.49 | 360.56
0.23 | 0.0050296 | 78.92 | 337.11 | 374.89
0.24 | 0.0051721 | 80.13 | 348.29 | 388.98
0.25 | 0.0053308 | 81.55 | 359.12 | 402.72
0.26 | 0.0054886 | 82.79 | 369.55 | 416.2
0.27 | 0.0056502 | 84.26 | 379.61 | 429.42
0.28 | 0.005695 | 85.75 | 389.29 | 442.28
0.29 | 0.005891 | 87.03 | 398.7 | 455.12
0.3 | 0.006085 | 88.42 | 407.56 | 467.25
0.31 | 0.006267 | 89.54 | 416.16 | 479.44
0.32 | 0.006485 | 90.82 | 424.38 | 491.14
0.33 | 0.006697 | 92.04 | 432.3 | 502.54
0.34 | 0.00691 | 93.18 | 439.87 | 513.86
0.35 | 0.007092 | 94.24 | 446.99 | 524.47
0.36 | 0.00733 | 95.35 | 453.99 | 535.12
0.37 | 0.007577 | 96.54 | 460.57 | 545.31
0.38 | 0.007826 | 97.67 | 466.83 | 555.13
0.39 | 0.008058 | 98.76 | 472.78 | 564.73
0.4 | 0.008294 | 99.8 | 478.55 | 573.9
0.41 | 0.008539 | 100.92 | 484.01 | 583
0.42 | 0.008784 | 102.06 | 489.17 | 591.4
0.43 | 0.009088 | 103.07 | 494.13 | 599.4
0.44 | 0.009373 | 104.29 | 498.97 | 607.6
0.45 | 0.009702 | 105.22 | 503.49 | 615.4
0.46 | 0.010004 | 106.41 | 507.9 | 622.7
0.47 | 0.010356 | 107.53 | 512.08 | 629.4
0.48 | 0.010721 | 108.66 | 516.14 | 636.4
0.49 | 0.011086 | 109.78 | 520.07 | 642.6
0.5 | 0.011481 | 110.88 | 523.9 | 648.9
0.51 | 0.011914 | 112 | 527.53 | 654.7
0.52 | 0.012368 | 113.21 | 531.14 | 660.1
0.53 | 0.012749 | 114.42 | 534.57 | 665.8
0.54 | 0.013279 | 115.39 | 537.95 | 670.7
0.55 | 0.013856 | 116.77 | 541.22 | 675.4
0.56 | 0.014413 | 117.91 | 544.42 | 680
0.57 | 0.014915 | 119.12 | 547.42 | 684
0.58 | 0.015518 | 120.4 | 550.45 | 688.4
0.59 | 0.016051 | 121.39 | 553.37 | 692
0.6 | 0.016696 | 122.82 | 556.2 | 695.8
0.61 | 0.017359 | 124.04 | 558.88 | 699.2
0.62 | 0.018081 | 125.35 | 561.46 | 702.3
0.63 | 0.018728 | 126.55 | 564.1 | 705.3
0.64 | 0.019266 | 127.71 | 566.6 | 708
0.65 | 0.020116 | 129.06 | 568.95 | 710.3
0.66 | 0.020784 | 130.32 | 571.1 | 712.8
0.67 | 0.021684 | 131.7 | 573.4 | 714.9
0.68 | 0.022381 | 132.82 | 575.4 | 716.5
0.69 | 0.023121 | 134.2 | 577.6 | 718.6
0.7 | 0.023973 | 135.48 | 579.4 | 720.3
0.71 | 0.024691 | 136.75 | 581.6 | 721.7
0.72 | 0.025624 | 138.15 | 583.2 | 723.3
0.73 | 0.026434 | 139.27 | 585 | 724.3
0.74 | 0.027364 | 140.63 | 586.6 | 725.5
0.75 | 0.028136 | 142.02 | 588.5 | 726.3
0.76 | 0.029091 | 143.26 | 589.8 | 727.5
0.77 | 0.030051 | 144.68 | 591.4 | 728.3
0.78 | 0.031018 | 145.89 | 593 | 729.1
0.79 | 0.031976 | 147.29 | 594.4 | 730.1
0.8 | 0.032915 | 148.66 | 595.8 | 730.5
0.81 | 0.034041 | 149.97 | 597.2 | 731.4
0.82 | 0.034827 | 151.31 | 598.3 | 732.1
0.83 | 0.036189 | 152.62 | 599.4 | 732.4
0.84 | 0.037202 | 154.06 | 601 | 733.1
0.85 | 0.038364 | 155.53 | 602.2 | 733.5
0.86 | 0.039377 | 156.83 | 603.4 | 734.1
0.87 | 0.040601 | 158.11 | 604.2 | 734.9
0.88 | 0.04171 | 159.6 | 605.5 | 735.1
0.89 | 0.04283 | 161.14 | 606.9 | 735.4
0.9 | 0.043896 | 162.49 | 607.8 | 735.6
0.91 | 0.045137 | 164.11 | 609 | 736.1
0.92 | 0.046615 | 165.39 | 609.8 | 736.3
0.93 | 0.047397 | 166.89 | 611 | 736.7
0.94 | 0.049092 | 168.36 | 611.9 | 737.1
0.95 | 0.050246 | 169.86 | 613 | 737.3
0.96 | 0.051675 | 171.32 | 614.2 | 737.5
0.97 | 0.052803 | 172.76 | 615 | 738.1
0.98 | 0.054136 | 174.23 | 616.3 | 738.3
0.99 | 0.055538 | 175.71 | 617.2 | 738.5
1 | 0.056883 | 177.24 | 618.2 | 738.7