## I-V Characteristic (mA-mm)
VDS (V) | VGS = -0.300 V | VGS = 0.100 V | VGS = 0.500 V | VGS = 0.900 V
0 | -3.0191e-05 | -0.5454 | -0.8299 | -5.2126
0.01 | 0.0008303 | 7.766 | 15.72 | 12.819
0.02 | 0.001449 | 15.318 | 32.217 | 30.777
0.03 | 0.0019201 | 22.392 | 48.813 | 48.613
0.04 | 0.0022887 | 28.919 | 65.3 | 66.48
0.05 | 0.0025712 | 34.778 | 81.69 | 84.22
0.06 | 0.0028065 | 40.249 | 97.64 | 101.7
0.07 | 0.0030063 | 45.09 | 113.97 | 119.4
0.08 | 0.0031731 | 49.352 | 129.7 | 136.57
0.09 | 0.0033315 | 53.234 | 145.42 | 153.88
0.1 | 0.0034713 | 56.662 | 160.82 | 170.98
0.11 | 0.0036116 | 59.56 | 176.12 | 188.01
0.12 | 0.0037556 | 62.34 | 191.34 | 204.57
0.13 | 0.0038956 | 64.66 | 206.01 | 221.16
0.14 | 0.0040324 | 66.86 | 220.31 | 237.89
0.15 | 0.0041637 | 68.78 | 234.76 | 253.8
0.16 | 0.0043003 | 70.53 | 248.92 | 269.64
0.17 | 0.0044464 | 72.09 | 262.29 | 285.56
0.18 | 0.0045683 | 73.58 | 275.56 | 300.77
0.19 | 0.0047313 | 74.93 | 288.84 | 316.35
0.2 | 0.0048843 | 76.2 | 301.38 | 331.37
0.21 | 0.0050279 | 77.48 | 313.81 | 346.15
0.22 | 0.0051974 | 78.65 | 325.77 | 360.56
0.23 | 0.0053626 | 79.97 | 337.39 | 375.04
0.24 | 0.0055391 | 81.23 | 348.55 | 389.14
0.25 | 0.0056959 | 82.59 | 359.35 | 402.8
0.26 | 0.005751 | 84.06 | 369.96 | 416.18
0.27 | 0.005947 | 85.37 | 380.02 | 429.61
0.28 | 0.00615 | 86.85 | 389.65 | 442.66
0.29 | 0.006324 | 88.19 | 399.09 | 455.01
0.3 | 0.006549 | 89.45 | 408.08 | 467.46
0.31 | 0.006754 | 90.78 | 416.65 | 479.64
0.32 | 0.006967 | 92.02 | 424.91 | 491.1
0.33 | 0.007193 | 93.21 | 433.01 | 502.99
0.34 | 0.00741 | 94.47 | 440.56 | 514.03
0.35 | 0.007649 | 95.55 | 447.78 | 524.83
0.36 | 0.00786 | 96.63 | 454.73 | 535.4
0.37 | 0.008129 | 97.79 | 461.36 | 545.5
0.38 | 0.008363 | 98.97 | 467.69 | 555.57
0.39 | 0.008638 | 100 | 473.61 | 565.14
0.4 | 0.008868 | 101.28 | 479.42 | 574.3
0.41 | 0.009161 | 102.17 | 484.94 | 583
0.42 | 0.00945 | 103.43 | 490.18 | 591.8
0.43 | 0.009747 | 104.5 | 495.15 | 600.2
0.44 | 0.010056 | 105.59 | 499.93 | 608.2
0.45 | 0.010384 | 106.7 | 504.55 | 615.9
0.46 | 0.010752 | 107.71 | 508.98 | 623.2
0.47 | 0.01108 | 108.92 | 513.17 | 630.1
0.48 | 0.011509 | 109.98 | 517.3 | 637.1
0.49 | 0.011877 | 111.16 | 521.23 | 643.5
0.5 | 0.012357 | 112.28 | 525.09 | 649.6
0.51 | 0.01276 | 113.46 | 528.71 | 655.4
0.52 | 0.013241 | 114.62 | 532.38 | 661.4
0.53 | 0.013742 | 115.79 | 535.86 | 666.1
0.54 | 0.01425 | 117.05 | 539.2 | 671.3
0.55 | 0.014832 | 118.07 | 542.47 | 676
0.56 | 0.015418 | 119.32 | 545.69 | 680.8
0.57 | 0.016039 | 120.6 | 548.76 | 685.2
0.58 | 0.016539 | 121.79 | 551.83 | 689.4
0.59 | 0.017214 | 123.15 | 554.69 | 693
0.6 | 0.017905 | 124.14 | 557.59 | 696.6
0.61 | 0.018666 | 125.61 | 560.28 | 700
0.62 | 0.019306 | 126.79 | 562.97 | 702.9
0.63 | 0.019928 | 128.08 | 565.48 | 706.1
0.64 | 0.020746 | 129.37 | 568 | 708.9
0.65 | 0.021438 | 130.62 | 570.3 | 711.4
0.66 | 0.022251 | 131.91 | 572.4 | 713.6
0.67 | 0.023108 | 133.18 | 574.6 | 715.8
0.68 | 0.023877 | 134.54 | 576.6 | 717.6
0.69 | 0.024679 | 135.66 | 578.9 | 719.6
0.7 | 0.025565 | 137.03 | 581.2 | 721.3
0.71 | 0.026438 | 138.35 | 582.8 | 722.8
0.72 | 0.027404 | 139.67 | 584.8 | 724.2
0.73 | 0.028338 | 141.08 | 586.4 | 725.5
0.74 | 0.02926 | 142.16 | 588.2 | 726.7
0.75 | 0.030335 | 143.66 | 589.8 | 727.7
0.76 | 0.031086 | 144.98 | 591.4 | 728.7
0.77 | 0.032297 | 146.25 | 593 | 729.2
0.78 | 0.033335 | 147.65 | 594.3 | 730.3
0.79 | 0.034371 | 148.93 | 596 | 731
0.8 | 0.03537 | 150.29 | 597.4 | 731.9
0.81 | 0.036468 | 151.66 | 599 | 732.4
0.82 | 0.037457 | 153.01 | 599.9 | 733.3
0.83 | 0.038691 | 154.32 | 601.2 | 733.9
0.84 | 0.039768 | 155.78 | 602.2 | 734.5
0.85 | 0.040965 | 157.1 | 603.8 | 734.9
0.86 | 0.042134 | 158.57 | 604.8 | 735.1
0.87 | 0.04334 | 160.04 | 606.3 | 735.8
0.88 | 0.044705 | 161.28 | 607.4 | 736.1
0.89 | 0.045903 | 162.75 | 607.9 | 736.5
0.9 | 0.04737 | 164.2 | 609.4 | 736.7
0.91 | 0.048483 | 165.66 | 610.6 | 737.5
0.92 | 0.049837 | 167.19 | 611.4 | 737.7
0.93 | 0.051177 | 168.46 | 612.6 | 738.1
0.94 | 0.0524 | 170.1 | 613.6 | 738.3
0.95 | 0.053927 | 171.52 | 614.6 | 738.6
0.96 | 0.055219 | 173.08 | 615.8 | 738.7
0.97 | 0.056759 | 174.46 | 616.7 | 739.1
0.98 | 0.05812 | 175.94 | 617.9 | 739.5
0.99 | 0.05992 | 177.47 | 618.8 | 739.7
1 | 0.06127 | 178.91 | 619.8 | 739.9