## I-V Characteristic (mA-mm)
VDS (V) | VGS = -0.300 V | VGS = 0.100 V | VGS = 0.500 V | VGS = 0.900 V
0 | -3.2628e-05 | -0.5101 | -1.1508 | -5.099
0.01 | 0.0009028 | 7.748 | 15.8 | 13.073
0.02 | 0.0015957 | 15.492 | 32.542 | 31.09
0.03 | 0.0021224 | 22.706 | 49.078 | 48.981
0.04 | 0.0025228 | 29.352 | 65.78 | 67.02
0.05 | 0.0028481 | 35.37 | 82.12 | 84.82
0.06 | 0.0031051 | 40.825 | 98.36 | 102.48
0.07 | 0.0033341 | 45.784 | 114.88 | 120.3
0.08 | 0.0035367 | 50.179 | 130.6 | 137.61
0.09 | 0.003713 | 54.119 | 146.33 | 154.96
0.1 | 0.0038874 | 57.56 | 161.94 | 172.01
0.11 | 0.0040351 | 60.75 | 177.31 | 189.24
0.12 | 0.0041945 | 63.43 | 192.79 | 206.29
0.13 | 0.0043477 | 65.95 | 207.39 | 222.66
0.14 | 0.0044989 | 68.13 | 221.9 | 239.01
0.15 | 0.0046701 | 70.19 | 236.4 | 255.39
0.16 | 0.0048294 | 71.97 | 250.21 | 271.22
0.17 | 0.0049879 | 73.59 | 264.14 | 287.27
0.18 | 0.0051521 | 75.16 | 277.4 | 302.6
0.19 | 0.0053293 | 76.48 | 290.5 | 318.13
0.2 | 0.0055084 | 77.88 | 303.25 | 333.18
0.21 | 0.0056786 | 79.21 | 315.67 | 348.03
0.22 | 0.005743 | 80.53 | 327.71 | 362.65
0.23 | 0.005961 | 81.81 | 339.37 | 377.04
0.24 | 0.006182 | 83.1 | 350.61 | 390.99
0.25 | 0.006364 | 84.58 | 361.55 | 404.76
0.26 | 0.006592 | 86.02 | 372.1 | 418.42
0.27 | 0.006805 | 87.53 | 382.21 | 431.52
0.28 | 0.007044 | 88.89 | 391.9 | 444.47
0.29 | 0.007269 | 90.38 | 401.26 | 457.17
0.3 | 0.007509 | 91.68 | 410.14 | 469.3
0.31 | 0.007764 | 93 | 419 | 481.67
0.32 | 0.007967 | 94.29 | 427.16 | 493.28
0.33 | 0.008261 | 95.35 | 435.17 | 504.76
0.34 | 0.008509 | 96.67 | 442.79 | 515.97
0.35 | 0.008779 | 97.88 | 450 | 526.57
0.36 | 0.009009 | 99.05 | 457.03 | 537.37
0.37 | 0.00931 | 100.3 | 463.59 | 547.44
0.38 | 0.00961 | 101.28 | 469.88 | 557.28
0.39 | 0.009904 | 102.5 | 475.9 | 566.78
0.4 | 0.010217 | 103.64 | 481.67 | 575.8
0.41 | 0.010544 | 104.74 | 487.18 | 585
0.42 | 0.010864 | 105.87 | 492.39 | 593.4
0.43 | 0.011164 | 106.93 | 497.38 | 601.5
0.44 | 0.011586 | 108.17 | 502.24 | 609.9
0.45 | 0.011977 | 109.33 | 506.78 | 617.4
0.46 | 0.012386 | 110.44 | 511.15 | 624.7
0.47 | 0.01278 | 111.39 | 515.44 | 631.9
0.48 | 0.013222 | 112.74 | 519.56 | 638.3
0.49 | 0.013678 | 113.85 | 523.55 | 644.9
0.5 | 0.014161 | 115.08 | 527.33 | 650.9
0.51 | 0.0147 | 116.27 | 531.04 | 656.7
0.52 | 0.015267 | 117.28 | 534.64 | 662.2
0.53 | 0.015883 | 118.52 | 538.11 | 667.7
0.54 | 0.016456 | 119.79 | 541.47 | 672.5
0.55 | 0.017099 | 120.99 | 544.75 | 677.4
0.56 | 0.017822 | 122.25 | 547.98 | 682
0.57 | 0.018513 | 123.39 | 551.06 | 686.6
0.58 | 0.019291 | 124.67 | 554.13 | 690.4
0.59 | 0.019966 | 125.97 | 556.89 | 694
0.6 | 0.020778 | 127.21 | 559.83 | 697.8
0.61 | 0.021563 | 128.44 | 562.61 | 701
0.62 | 0.022381 | 129.75 | 565.2 | 704
0.63 | 0.023236 | 131.03 | 567.84 | 707.3
0.64 | 0.024182 | 132.4 | 570.1 | 709.8
0.65 | 0.025002 | 133.76 | 572.5 | 712.5
0.66 | 0.025893 | 134.88 | 574.6 | 714.8
0.67 | 0.026864 | 136.27 | 577 | 716.9
0.68 | 0.027821 | 137.55 | 579.2 | 718.8
0.69 | 0.028931 | 138.94 | 581.6 | 720.8
0.7 | 0.029846 | 140.31 | 583.4 | 722.1
0.71 | 0.030911 | 141.5 | 585.3 | 723.9
0.72 | 0.031831 | 142.92 | 587 | 725.1
0.73 | 0.033024 | 144.19 | 588.7 | 726.7
0.74 | 0.034073 | 145.64 | 590.8 | 727.9
0.75 | 0.035284 | 146.79 | 591.9 | 729
0.76 | 0.036295 | 148.21 | 593.8 | 730.1
0.77 | 0.037636 | 149.57 | 595.6 | 730.9
0.78 | 0.038699 | 150.9 | 596.8 | 731.9
0.79 | 0.040048 | 152.38 | 598.6 | 732.4
0.8 | 0.041457 | 153.54 | 599.6 | 733.3
0.81 | 0.042681 | 155.09 | 601.1 | 734.1
0.82 | 0.044066 | 156.49 | 602.6 | 734.9
0.83 | 0.0452 | 157.8 | 603.8 | 735.1
0.84 | 0.046722 | 159.39 | 605.1 | 735.7
0.85 | 0.047966 | 160.6 | 606.2 | 736.3
0.86 | 0.049672 | 162.13 | 607.4 | 736.7
0.87 | 0.050834 | 163.55 | 608.6 | 737.5
0.88 | 0.052332 | 165.03 | 609.9 | 737.9
0.89 | 0.05373 | 166.52 | 610.8 | 738.1
0.9 | 0.055138 | 167.95 | 611.9 | 738.6
0.91 | 0.056818 | 169.44 | 613 | 738.9
0.92 | 0.05832 | 170.92 | 614 | 739.1
0.93 | 0.06004 | 172.52 | 615 | 739.7
0.94 | 0.06176 | 173.8 | 616.1 | 739.9
0.95 | 0.06343 | 175.43 | 617.2 | 740.5
0.96 | 0.06476 | 176.99 | 618.6 | 740.7
0.97 | 0.06651 | 178.47 | 619.5 | 740.9
0.98 | 0.06798 | 180.02 | 620.6 | 741.1
0.99 | 0.06986 | 181.36 | 621.4 | 741.5
1 | 0.07191 | 183.02 | 622.7 | 741.7