## I-V Characteristic (mA-mm)
VDS (V) | VGS = -0.300 V | VGS = 0.100 V | VGS = 0.500 V | VGS = 0.900 V
0 | -3.411e-05 | -0.52735 | -1.1676 | -5.383
0.01 | 0.0008574 | 7.838 | 15.873 | 13.081
0.02 | 0.0015141 | 15.38 | 32.324 | 30.844
0.03 | 0.002009 | 22.485 | 48.854 | 48.702
0.04 | 0.0023928 | 29.102 | 65.49 | 66.77
0.05 | 0.0026946 | 35.039 | 81.76 | 84.56
0.06 | 0.0029343 | 40.482 | 98.2 | 102.16
0.07 | 0.0031508 | 45.401 | 114.24 | 119.44
0.08 | 0.0033239 | 49.741 | 130.07 | 137.27
0.09 | 0.0034948 | 53.599 | 145.85 | 154.3
0.1 | 0.0036486 | 57.06 | 161.32 | 171.22
0.11 | 0.0038007 | 60.06 | 176.64 | 188.41
0.12 | 0.0039526 | 62.81 | 191.87 | 205.38
0.13 | 0.0040863 | 65.26 | 206.69 | 221.8
0.14 | 0.004229 | 67.4 | 221.19 | 238.03
0.15 | 0.0043815 | 69.39 | 235.36 | 254.5
0.16 | 0.0045137 | 71.15 | 249.36 | 270.41
0.17 | 0.0046826 | 72.77 | 263.33 | 286.19
0.18 | 0.0048218 | 74.18 | 276.37 | 301.58
0.19 | 0.0049986 | 75.57 | 289.44 | 317.08
0.2 | 0.0051418 | 76.88 | 302.28 | 332.06
0.21 | 0.0052994 | 78.13 | 314.48 | 346.64
0.22 | 0.0054655 | 79.48 | 326.47 | 361.63
0.23 | 0.005625 | 80.63 | 338.14 | 375.75
0.24 | 0.005694 | 81.94 | 349.42 | 389.59
0.25 | 0.005889 | 83.34 | 360.12 | 403.53
0.26 | 0.006093 | 84.76 | 370.64 | 416.94
0.27 | 0.006272 | 86.21 | 380.88 | 430.17
0.28 | 0.006494 | 87.66 | 390.5 | 443.01
0.29 | 0.006692 | 89.05 | 399.75 | 455.71
0.3 | 0.006921 | 90.34 | 408.82 | 467.92
0.31 | 0.007128 | 91.67 | 417.54 | 480.13
0.32 | 0.007342 | 92.8 | 425.6 | 491.72
0.33 | 0.00759 | 94.12 | 433.61 | 503.43
0.34 | 0.007777 | 95.27 | 441.27 | 514.39
0.35 | 0.008065 | 96.46 | 448.42 | 525.03
0.36 | 0.008301 | 97.72 | 455.35 | 535.81
0.37 | 0.008576 | 98.6 | 461.92 | 545.97
0.38 | 0.008824 | 99.86 | 468.26 | 555.75
0.39 | 0.009105 | 101.01 | 474.25 | 565.22
0.4 | 0.009392 | 102.06 | 479.95 | 574.5
0.41 | 0.009677 | 103.31 | 485.42 | 583.4
0.42 | 0.009972 | 104.27 | 490.69 | 591.7
0.43 | 0.010289 | 105.46 | 495.68 | 600.3
0.44 | 0.01062 | 106.57 | 500.45 | 607.8
0.45 | 0.010934 | 107.69 | 504.99 | 615.6
0.46 | 0.011334 | 108.7 | 509.39 | 623.1
0.47 | 0.011715 | 109.86 | 513.65 | 629.7
0.48 | 0.012151 | 111 | 517.7 | 636.5
0.49 | 0.012528 | 112.16 | 521.62 | 642.9
0.5 | 0.013015 | 113.26 | 525.37 | 649.2
0.51 | 0.013458 | 114.37 | 529.11 | 654.9
0.52 | 0.013988 | 115.59 | 532.71 | 660.6
0.53 | 0.014543 | 116.77 | 536.1 | 665.7
0.54 | 0.01508 | 117.91 | 539.49 | 670.9
0.55 | 0.015658 | 119.32 | 542.76 | 675.8
0.56 | 0.016276 | 120.27 | 545.98 | 680.2
0.57 | 0.016946 | 121.58 | 548.99 | 684.4
0.58 | 0.017572 | 122.8 | 551.98 | 688.4
0.59 | 0.018274 | 124.1 | 554.89 | 692
0.6 | 0.018929 | 125.34 | 557.72 | 695.8
0.61 | 0.019662 | 126.5 | 560.41 | 699.2
0.62 | 0.020407 | 127.91 | 563.08 | 702.5
0.63 | 0.021066 | 129.18 | 565.67 | 705.3
0.64 | 0.02194 | 130.42 | 568.04 | 707.8
0.65 | 0.022709 | 131.61 | 570.4 | 710.3
0.66 | 0.023562 | 132.96 | 572.5 | 712.8
0.67 | 0.024396 | 134.24 | 574.8 | 714.8
0.68 | 0.025237 | 135.53 | 577 | 716.9
0.69 | 0.026159 | 136.94 | 579 | 718.7
0.7 | 0.027096 | 138.09 | 581.2 | 720.2
0.71 | 0.028043 | 139.43 | 582.8 | 721.8
0.72 | 0.029079 | 140.78 | 584.6 | 722.9
0.73 | 0.030028 | 142.03 | 586.6 | 724.5
0.74 | 0.030859 | 143.44 | 588.2 | 725.5
0.75 | 0.032036 | 144.71 | 589.8 | 726.7
0.76 | 0.033083 | 146.05 | 591.4 | 727.7
0.77 | 0.034155 | 147.41 | 593 | 728.4
0.78 | 0.035131 | 148.75 | 594.3 | 729.5
0.79 | 0.036393 | 149.97 | 595.8 | 730.1
0.8 | 0.037339 | 151.42 | 597.3 | 731.1
0.81 | 0.038519 | 152.76 | 598.8 | 731.5
0.82 | 0.039716 | 154.19 | 599.9 | 732.2
0.83 | 0.041058 | 155.61 | 601.2 | 732.9
0.84 | 0.042228 | 156.85 | 602.6 | 733.3
0.85 | 0.043334 | 158.38 | 603.8 | 733.8
0.86 | 0.044764 | 159.79 | 604.7 | 734.5
0.87 | 0.046097 | 161.17 | 606 | 734.9
0.88 | 0.047484 | 162.76 | 607.2 | 735.1
0.89 | 0.048534 | 163.93 | 608.3 | 735.5
0.9 | 0.049937 | 165.57 | 609.4 | 736.1
0.91 | 0.051353 | 166.97 | 610.4 | 736.3
0.92 | 0.052765 | 168.46 | 611.7 | 736.7
0.93 | 0.054282 | 169.93 | 612.4 | 737
0.94 | 0.055751 | 171.32 | 613.5 | 737.3
0.95 | 0.05706 | 172.92 | 614.7 | 737.5
0.96 | 0.05886 | 174.4 | 615.9 | 738.1
0.97 | 0.05988 | 175.94 | 616.6 | 738.3
0.98 | 0.06161 | 177.29 | 618.1 | 738.3
0.99 | 0.06307 | 178.87 | 619.1 | 738.5
1 | 0.06446 | 180.38 | 619.8 | 738.7