## I-V Characteristic (mA-mm)
VDS (V) | VGS = -0.300 V | VGS = 0.100 V | VGS = 0.500 V | VGS = 0.900 V
0 | -2.7039e-05 | -0.5042 | -1.1093 | -5.148
0.01 | 0.0008007 | 7.708 | 15.793 | 12.729
0.02 | 0.0014079 | 15.289 | 32.452 | 30.739
0.03 | 0.0018665 | 22.352 | 49.043 | 48.753
0.04 | 0.0022169 | 28.869 | 65.65 | 66.74
0.05 | 0.0024953 | 34.78 | 82.02 | 84.62
0.06 | 0.002717 | 40.174 | 98.23 | 102.12
0.07 | 0.0029133 | 45.006 | 114.66 | 120.04
0.08 | 0.0030771 | 49.276 | 130.37 | 137.27
0.09 | 0.0032201 | 53.078 | 146.13 | 154.59
0.1 | 0.0033701 | 56.508 | 161.6 | 171.65
0.11 | 0.0035082 | 59.4 | 176.88 | 189.02
0.12 | 0.0036466 | 62.05 | 192.33 | 205.73
0.13 | 0.0037627 | 64.39 | 206.89 | 222.34
0.14 | 0.0038982 | 66.58 | 221.36 | 238.67
0.15 | 0.004029 | 68.48 | 235.85 | 255.08
0.16 | 0.0041482 | 70.21 | 249.76 | 271.32
0.17 | 0.0042989 | 71.84 | 263.47 | 286.86
0.18 | 0.004433 | 73.17 | 276.75 | 302.35
0.19 | 0.0045793 | 74.62 | 289.91 | 317.87
0.2 | 0.0047262 | 75.87 | 302.55 | 332.74
0.21 | 0.0048736 | 77.08 | 315.03 | 347.89
0.22 | 0.0050313 | 78.32 | 326.86 | 362.34
0.23 | 0.0051837 | 79.51 | 338.58 | 376.75
0.24 | 0.0053484 | 80.75 | 349.71 | 390.82
0.25 | 0.0055069 | 82.08 | 360.55 | 404.59
0.26 | 0.0056621 | 83.48 | 371.15 | 418.15
0.27 | 0.005703 | 84.83 | 381.18 | 431.38
0.28 | 0.0059 | 86.25 | 390.82 | 444.33
0.29 | 0.006103 | 87.62 | 400.13 | 457.01
0.3 | 0.006282 | 89.02 | 409.01 | 469.5
0.31 | 0.006495 | 90.22 | 417.76 | 481.54
0.32 | 0.006717 | 91.4 | 425.91 | 493.23
0.33 | 0.006934 | 92.69 | 433.85 | 504.87
0.34 | 0.007136 | 93.86 | 441.44 | 515.87
0.35 | 0.00735 | 94.94 | 448.62 | 526.89
0.36 | 0.007568 | 96.13 | 455.57 | 537.4
0.37 | 0.007812 | 97.15 | 462.17 | 547.6
0.38 | 0.008068 | 98.37 | 468.38 | 557.51
0.39 | 0.008299 | 99.43 | 474.36 | 566.94
0.4 | 0.008563 | 100.58 | 480.14 | 576.4
0.41 | 0.008784 | 101.59 | 485.55 | 585.3
0.42 | 0.009097 | 102.74 | 490.81 | 594
0.43 | 0.009379 | 103.83 | 495.68 | 602
0.44 | 0.009711 | 104.96 | 500.58 | 610.1
0.45 | 0.009976 | 106.13 | 505.07 | 617.5
0.46 | 0.010314 | 107.01 | 509.52 | 624.9
0.47 | 0.010647 | 108.19 | 513.68 | 631.9
0.48 | 0.011016 | 109.44 | 517.8 | 638.9
0.49 | 0.011425 | 110.44 | 521.72 | 645.3
0.5 | 0.011858 | 111.71 | 525.49 | 651.1
0.51 | 0.012281 | 112.72 | 529.17 | 656.9
0.52 | 0.01266 | 113.92 | 532.79 | 662.5
0.53 | 0.013231 | 115.13 | 536.28 | 667.7
0.54 | 0.013708 | 116.28 | 539.56 | 672.9
0.55 | 0.014279 | 117.39 | 542.87 | 677.6
0.56 | 0.014782 | 118.68 | 546.07 | 682.4
0.57 | 0.01533 | 119.84 | 549.17 | 686.6
0.58 | 0.015943 | 121.06 | 552.17 | 690.4
0.59 | 0.016519 | 122.36 | 554.9 | 694.1
0.6 | 0.017174 | 123.43 | 557.85 | 698
0.61 | 0.017884 | 124.75 | 560.56 | 701.2
0.62 | 0.018569 | 126.08 | 563.22 | 704.2
0.63 | 0.019145 | 127.27 | 565.78 | 707.3
0.64 | 0.019966 | 128.65 | 568.2 | 709.8
0.65 | 0.020692 | 129.81 | 570.3 | 712.5
0.66 | 0.021407 | 131.14 | 572.7 | 714.6
0.67 | 0.022193 | 132.42 | 574.8 | 716.9
0.68 | 0.022982 | 133.76 | 577 | 718.8
0.69 | 0.023869 | 135 | 579 | 720.5
0.7 | 0.024537 | 136.23 | 581.2 | 722.2
0.71 | 0.025408 | 137.55 | 583 | 723.6
0.72 | 0.026359 | 138.83 | 585 | 724.9
0.73 | 0.027324 | 140.22 | 586.6 | 726.5
0.74 | 0.028187 | 141.32 | 588.2 | 727.5
0.75 | 0.029036 | 142.69 | 589.8 | 728.3
0.76 | 0.02997 | 144.11 | 591.4 | 729.2
0.77 | 0.030881 | 145.42 | 593 | 730.3
0.78 | 0.032029 | 146.79 | 594.4 | 731.1
0.79 | 0.033036 | 147.97 | 596 | 731.9
0.8 | 0.033954 | 149.4 | 597.4 | 732.7
0.81 | 0.035001 | 150.77 | 598.8 | 733.3
0.82 | 0.036106 | 152.12 | 599.9 | 733.9
0.83 | 0.037199 | 153.45 | 601.2 | 734.3
0.84 | 0.038444 | 154.82 | 602.6 | 735.1
0.85 | 0.039437 | 156.27 | 603.6 | 735.4
0.86 | 0.040673 | 157.67 | 604.9 | 735.6
0.87 | 0.041699 | 159.11 | 606 | 736.1
0.88 | 0.042966 | 160.36 | 607.1 | 736.7
0.89 | 0.044196 | 161.88 | 607.9 | 737.3
0.9 | 0.045446 | 163.31 | 609.5 | 737.7
0.91 | 0.046837 | 164.81 | 610.3 | 737.9
0.92 | 0.047859 | 166.34 | 611.4 | 738.3
0.93 | 0.049199 | 167.57 | 612.6 | 738.3
0.94 | 0.050427 | 169.15 | 613.5 | 738.5
0.95 | 0.051924 | 170.62 | 614.6 | 738.8
0.96 | 0.053255 | 172.14 | 615.9 | 739.1
0.97 | 0.054651 | 173.73 | 616.6 | 739.5
0.98 | 0.056191 | 175.03 | 617.8 | 739.9
0.99 | 0.0571 | 176.56 | 618.6 | 740.2
1 | 0.05861 | 178.03 | 619.8 | 740.3