## I-V Characteristic (mA-mm)
VDS (V) | VGS = -0.300 V | VGS = 0.100 V | VGS = 0.500 V | VGS = 0.900 V
0 | -2.6703e-05 | -0.50089 | -1.0205 | -5.182
0.01 | 0.000847 | 7.744 | 15.792 | 12.702
0.02 | 0.0014911 | 15.476 | 32.456 | 31.164
0.03 | 0.0019839 | 22.525 | 49.016 | 48.847
0.04 | 0.0023541 | 29.133 | 65.78 | 67.18
0.05 | 0.0026527 | 35.091 | 81.88 | 84.72
0.06 | 0.002891 | 40.442 | 98.11 | 102.16
0.07 | 0.0030878 | 45.402 | 114.48 | 119.97
0.08 | 0.0032772 | 49.726 | 130.45 | 137.23
0.09 | 0.0034365 | 53.593 | 145.95 | 154.77
0.1 | 0.0035927 | 57 | 161.62 | 171.61
0.11 | 0.0037336 | 60.03 | 177.05 | 188.86
0.12 | 0.0038781 | 62.79 | 191.94 | 205.69
0.13 | 0.0040207 | 65.2 | 207.02 | 222.14
0.14 | 0.0041401 | 67.34 | 221.58 | 238.63
0.15 | 0.0042887 | 69.26 | 235.81 | 255.05
0.16 | 0.0044315 | 71.01 | 249.74 | 270.84
0.17 | 0.0045755 | 72.61 | 263.39 | 286.49
0.18 | 0.0047238 | 74.05 | 276.92 | 302.34
0.19 | 0.0048868 | 75.28 | 289.74 | 317.63
0.2 | 0.0050588 | 76.68 | 302.53 | 332.61
0.21 | 0.0052141 | 77.97 | 314.91 | 347.43
0.22 | 0.0053774 | 79.18 | 326.82 | 361.96
0.23 | 0.0055559 | 80.47 | 338.49 | 376.61
0.24 | 0.005686 | 81.62 | 349.82 | 390.39
0.25 | 0.005841 | 83.06 | 360.53 | 404.21
0.26 | 0.006052 | 84.5 | 370.94 | 417.76
0.27 | 0.006243 | 85.95 | 381.32 | 430.83
0.28 | 0.00645 | 87.39 | 390.88 | 443.92
0.29 | 0.006617 | 88.69 | 400.09 | 456.54
0.3 | 0.006846 | 89.99 | 409.11 | 468.75
0.31 | 0.007048 | 91.35 | 417.76 | 480.81
0.32 | 0.007248 | 92.48 | 425.97 | 492.73
0.33 | 0.007492 | 93.59 | 433.85 | 504.23
0.34 | 0.007731 | 94.92 | 441.47 | 515.25
0.35 | 0.007968 | 96.07 | 448.67 | 525.94
0.36 | 0.008181 | 97.19 | 455.61 | 536.58
0.37 | 0.008437 | 98.39 | 462.14 | 547
0.38 | 0.008695 | 99.35 | 468.46 | 556.71
0.39 | 0.00898 | 100.64 | 474.45 | 566.07
0.4 | 0.009221 | 101.72 | 480.2 | 575.2
0.41 | 0.009523 | 102.79 | 485.58 | 584
0.42 | 0.009812 | 103.88 | 490.83 | 593
0.43 | 0.010086 | 105.05 | 495.84 | 601.1
0.44 | 0.010416 | 106.06 | 500.63 | 609
0.45 | 0.010779 | 107.17 | 505.14 | 616.6
0.46 | 0.011121 | 108.35 | 509.58 | 623.9
0.47 | 0.011452 | 109.38 | 513.79 | 631.1
0.48 | 0.011909 | 110.56 | 517.92 | 637.7
0.49 | 0.012306 | 111.68 | 521.78 | 643.9
0.5 | 0.012774 | 112.87 | 525.61 | 650.2
0.51 | 0.013198 | 114.1 | 529.25 | 655.8
0.52 | 0.013717 | 115.08 | 532.92 | 661.7
0.53 | 0.01422 | 116.34 | 536.31 | 666.7
0.54 | 0.014733 | 117.57 | 539.7 | 671.7
0.55 | 0.015356 | 118.71 | 542.92 | 676.4
0.56 | 0.015929 | 119.99 | 546.18 | 681.1
0.57 | 0.016597 | 121.1 | 549.21 | 685.2
0.58 | 0.017183 | 122.42 | 552.19 | 689.4
0.59 | 0.017906 | 123.62 | 555.13 | 693.2
0.6 | 0.018546 | 124.88 | 557.92 | 696.5
0.61 | 0.019237 | 126.08 | 560.64 | 700
0.62 | 0.019987 | 127.29 | 563.33 | 703.2
0.63 | 0.0208 | 128.61 | 565.9 | 706
0.64 | 0.021605 | 129.92 | 568.42 | 708.6
0.65 | 0.022239 | 131.24 | 570.4 | 711.2
0.66 | 0.02314 | 132.38 | 572.9 | 713.7
0.67 | 0.024061 | 133.73 | 574.9 | 715.6
0.68 | 0.024921 | 135.08 | 577.2 | 717.6
0.69 | 0.025724 | 136.33 | 579.3 | 719.4
0.7 | 0.026659 | 137.74 | 581.4 | 721
0.71 | 0.027612 | 138.87 | 583.2 | 722.6
0.72 | 0.028485 | 140.19 | 585 | 724
0.73 | 0.029467 | 141.58 | 586.9 | 725.3
0.74 | 0.030543 | 142.86 | 588.6 | 726.3
0.75 | 0.031549 | 144.21 | 590.2 | 727.7
0.76 | 0.032414 | 145.54 | 591.8 | 728.3
0.77 | 0.033528 | 146.82 | 593.6 | 729.3
0.78 | 0.034632 | 148.15 | 594.9 | 729.9
0.79 | 0.035632 | 149.53 | 596.2 | 731.1
0.8 | 0.036777 | 150.76 | 597.8 | 731.6
0.81 | 0.037996 | 152.25 | 599 | 732.3
0.82 | 0.039138 | 153.61 | 600.3 | 733.1
0.83 | 0.040209 | 154.98 | 601.4 | 733.5
0.84 | 0.041527 | 156.45 | 602.8 | 733.9
0.85 | 0.042713 | 157.65 | 603.8 | 734.9
0.86 | 0.043997 | 159.17 | 605.1 | 735.1
0.87 | 0.045117 | 160.59 | 606.3 | 735.5
0.88 | 0.046549 | 162.06 | 607.4 | 736.1
0.89 | 0.047852 | 163.51 | 608.6 | 736.2
0.9 | 0.049005 | 164.87 | 609.6 | 736.7
0.91 | 0.050545 | 166.41 | 610.6 | 737
0.92 | 0.05179 | 167.85 | 611.8 | 737.5
0.93 | 0.05317 | 169.42 | 613 | 737.9
0.94 | 0.054416 | 170.74 | 613.8 | 738.1
0.95 | 0.05619 | 172.33 | 614.9 | 738.3
0.96 | 0.0574 | 173.89 | 615.8 | 738.7
0.97 | 0.05886 | 175.31 | 617 | 738.9
0.98 | 0.06062 | 176.88 | 618.1 | 739.3
0.99 | 0.06196 | 178.17 | 619 | 739.4
1 | 0.06358 | 179.78 | 620 | 739.7