## I-V Characteristic (mA-mm)
VDS (V) | VGS = -0.300 V | VGS = 0.100 V | VGS = 0.500 V | VGS = 0.900 V
0 | -3.037e-05 | -0.5169 | -1.1469 | -5.2536
0.01 | 0.000794 | 7.619 | 15.821 | 12.995
0.02 | 0.0013977 | 15.378 | 32.552 | 30.821
0.03 | 0.0018505 | 22.36 | 49.157 | 49.166
0.04 | 0.0022045 | 28.897 | 65.88 | 66.96
0.05 | 0.0024747 | 34.819 | 82.21 | 85.13
0.06 | 0.0026969 | 40.196 | 98.52 | 102.64
0.07 | 0.0028879 | 45.047 | 115.01 | 120.28
0.08 | 0.0030472 | 49.319 | 130.68 | 137.79
0.09 | 0.0032046 | 53.137 | 146.49 | 155
0.1 | 0.0033397 | 56.511 | 162.06 | 172.38
0.11 | 0.0034788 | 59.48 | 177.35 | 189.43
0.12 | 0.0036063 | 62.12 | 192.86 | 206.29
0.13 | 0.0037328 | 64.56 | 207.46 | 222.88
0.14 | 0.0038648 | 66.62 | 221.94 | 239.47
0.15 | 0.0039803 | 68.55 | 236.45 | 255.82
0.16 | 0.0041214 | 70.31 | 250.33 | 271.85
0.17 | 0.0042474 | 71.85 | 264.14 | 287.58
0.18 | 0.0043861 | 73.26 | 277.36 | 303.18
0.19 | 0.0045252 | 74.61 | 290.5 | 318.95
0.2 | 0.004685 | 75.88 | 303.26 | 333.89
0.21 | 0.0048356 | 77.12 | 315.64 | 348.71
0.22 | 0.0049677 | 78.36 | 327.59 | 363.32
0.23 | 0.0051355 | 79.5 | 339.28 | 377.62
0.24 | 0.0052913 | 80.89 | 350.47 | 391.91
0.25 | 0.0054391 | 82.14 | 361.28 | 405.62
0.26 | 0.0056253 | 83.47 | 371.85 | 419.11
0.27 | 0.005643 | 84.95 | 381.9 | 432.48
0.28 | 0.005838 | 86.35 | 391.54 | 445.42
0.29 | 0.006009 | 87.81 | 400.86 | 458.2
0.3 | 0.006221 | 88.97 | 409.77 | 470.5
0.31 | 0.006419 | 90.28 | 418.46 | 482.62
0.32 | 0.006643 | 91.4 | 426.62 | 494.37
0.33 | 0.006826 | 92.66 | 434.56 | 506.08
0.34 | 0.007044 | 93.85 | 442.11 | 517.11
0.35 | 0.007273 | 95.05 | 449.32 | 527.92
0.36 | 0.007486 | 96.23 | 456.26 | 538.53
0.37 | 0.007712 | 97.21 | 462.81 | 548.65
0.38 | 0.007957 | 98.41 | 469.09 | 558.75
0.39 | 0.008209 | 99.44 | 475.03 | 568.13
0.4 | 0.008422 | 100.6 | 480.75 | 577.3
0.41 | 0.008717 | 101.74 | 486.21 | 586.1
0.42 | 0.008962 | 102.79 | 491.43 | 595
0.43 | 0.009267 | 103.96 | 496.41 | 603.1
0.44 | 0.009562 | 105.06 | 501.19 | 611
0.45 | 0.009872 | 106.19 | 505.72 | 618.6
0.46 | 0.010179 | 107.21 | 510.1 | 626.1
0.47 | 0.010506 | 108.29 | 514.29 | 632.9
0.48 | 0.010887 | 109.47 | 518.41 | 639.7
0.49 | 0.011291 | 110.61 | 522.29 | 646.1
0.5 | 0.011695 | 111.78 | 526.09 | 652.1
0.51 | 0.012085 | 112.8 | 529.74 | 658.1
0.52 | 0.012595 | 113.99 | 533.34 | 663.6
0.53 | 0.013048 | 115.2 | 536.78 | 668.6
0.54 | 0.013556 | 116.39 | 540.12 | 673.9
0.55 | 0.014078 | 117.69 | 543.37 | 678.6
0.56 | 0.014599 | 118.75 | 546.61 | 683.4
0.57 | 0.015155 | 120 | 549.63 | 687.3
0.58 | 0.015709 | 121.25 | 552.68 | 691.6
0.59 | 0.016357 | 122.44 | 555.44 | 695.2
0.6 | 0.016961 | 123.69 | 558.36 | 698.7
0.61 | 0.017664 | 124.88 | 561.08 | 702.1
0.62 | 0.018257 | 126.22 | 563.72 | 705.2
0.63 | 0.01902 | 127.47 | 566.3 | 708
0.64 | 0.019663 | 128.78 | 568.7 | 710.8
0.65 | 0.020399 | 129.88 | 571.2 | 713.2
0.66 | 0.021101 | 131.26 | 573.3 | 715.4
0.67 | 0.021864 | 132.56 | 575.4 | 717.6
0.68 | 0.022621 | 133.8 | 577.4 | 719.4
0.69 | 0.023356 | 135.28 | 579.6 | 721.3
0.7 | 0.024333 | 136.35 | 581.4 | 722.8
0.71 | 0.025091 | 137.68 | 583.4 | 724.3
0.72 | 0.026045 | 139.04 | 585.3 | 725.7
0.73 | 0.026795 | 140.28 | 587 | 726.9
0.74 | 0.027705 | 141.65 | 588.8 | 727.9
0.75 | 0.028636 | 142.9 | 590.2 | 729.1
0.76 | 0.029601 | 144.24 | 591.8 | 730.1
0.77 | 0.030546 | 145.59 | 593.6 | 731.3
0.78 | 0.031589 | 146.95 | 594.9 | 731.9
0.79 | 0.032492 | 148.19 | 596.8 | 732.5
0.8 | 0.033342 | 149.62 | 597.8 | 733.1
0.81 | 0.034521 | 150.95 | 599.2 | 733.9
0.82 | 0.035567 | 152.32 | 600.7 | 734.5
0.83 | 0.036669 | 153.76 | 601.5 | 735
0.84 | 0.037634 | 154.89 | 603.1 | 735.5
0.85 | 0.038795 | 156.39 | 604.2 | 736.1
0.86 | 0.039948 | 157.79 | 605.2 | 736.3
0.87 | 0.041028 | 159.28 | 606.6 | 736.8
0.88 | 0.042254 | 160.67 | 607.6 | 737.3
0.89 | 0.04351 | 162.01 | 608.6 | 737.9
0.9 | 0.044752 | 163.45 | 609.9 | 738.1
0.91 | 0.045757 | 164.97 | 610.8 | 738.3
0.92 | 0.04707 | 166.42 | 612 | 738.4
0.93 | 0.048402 | 167.78 | 613.1 | 738.8
0.94 | 0.049636 | 169.31 | 613.8 | 739.3
0.95 | 0.050925 | 170.76 | 615 | 739.5
0.96 | 0.052281 | 172.22 | 616.2 | 739.9
0.97 | 0.053746 | 173.79 | 617 | 740.2
0.98 | 0.054783 | 175.09 | 618 | 740.3
0.99 | 0.056433 | 176.63 | 619 | 740.7
1 | 0.05788 | 178.16 | 619.9 | 740.9